## Sheet1
Ch4 Current | Ch4 | Ch5 Current | Ch5 | Ch6 Current | Ch6 | Ch7 Current | Ch7 | Ch8 Current | Ch8 | Ch9 Current | Ch9 | Ch10 Current | Ch10
-9.6e-09 | 0.008474899 | 1.69e-08 | 0.001588902 | -1.69e-08 | 0.009812802 | -2.65e-08 | 0.001526338 | -4.34e-08 | 0.01046569 | -4.34e-08 | 0.01120521 | -1.93e-08 | 0.0176685
0.0004899552 | 0.008637409 | 0.0004895911 | 0.001750801 | 0.0004896538 | 0.009973942 | 0.00049179 | 0.001693743954 | 0.0004905121 | 0.01063005 | 0.0004917418 | 0.01137633 | 0.0004911414 | 0.01783211
0.0006961617 | 0.009452804 | 0.0006970876 | 0.002529513 | 0.0006979797 | 0.01074477 | 0.0007010803 | 0.002491025 | 0.000698744 | 0.01135841 | 0.0006988308 | 0.01212022 | 0.0006981533 | 0.01855206
0.0009831702 | 0.05934122 | 0.0009856777 | 0.05373805 | 0.0009899091 | 0.0606596 | 0.0009950591 | 0.0543209 | 0.0009858031 | 0.06205137 | 0.0009865071 | 0.06282241 | 0.0009854125 | 0.06727349
0.0013516657 | 0.1659475 | 0.0013518995 | 0.1613282 | 0.0013598536 | 0.1643537 | 0.0013666194 | 0.155583 | 0.001353228 | 0.1693962 | 0.0013543612 | 0.1733838 | 0.0013535776 | 0.1727939
0.0017599655 | 0.2716234 | 0.0017626659 | 0.2714164 | 0.0017715338 | 0.2679668 | 0.001779606 | 0.256982 | 0.0017624152 | 0.2773711 | 0.0017645393 | 0.2817025 | 0.0017633675 | 0.2841435
0.0022055167 | 0.3794594 | 0.0022072479 | 0.3818095 | 0.0022165642 | 0.3722599 | 0.0022267823 | 0.3592881 | 0.0022096565 | 0.3806672 | 0.0022091791 | 0.3919877 | 0.0022080676 | 0.3962931
0.0026677254 | 0.4808292 | 0.0026717688 | 0.4873551 | 0.0026806536 | 0.4642456 | 0.0026929162 | 0.4609212699 | 0.0026750623 | 0.4848738 | 0.0026752383 | 0.4953879 | 0.0026740231 | 0.5083296
0.0031541464 | 0.5678997 | 0.0031577654 | 0.5867248 | 0.0031700811 | 0.554391 | 0.0031839616 | 0.5504816 | 0.0031582548 | 0.5819975 | 0.0031592771 | 0.5892996 | 0.0031578763 | 0.6107497
0.0036570855 | 0.6591144 | 0.003663036 | 0.6792118 | 0.0036752843 | 0.6477146 | 0.0036906814 | 0.631443 | 0.003661857 | 0.6673437 | 0.0036681041 | 0.6760769 | 0.0036667129 | 0.7079592
0.0041712337 | 0.7460323 | 0.0041759184 | 0.7627612 | 0.0041882197 | 0.7349026 | 0.0042090732 | 0.7088185 | 0.004180497 | 0.7499414 | 0.0041848827 | 0.7606629 | 0.0041830961 | 0.802419
0.0047056278 | 0.8315672 | 0.004708779 | 0.8456058 | 0.0047215385 | 0.822439 | 0.0047430597 | 0.7884054 | 0.0047117688 | 0.8359239 | 0.0047181171 | 0.8454149 | 0.0047157012 | 0.894617
0.0052462761 | 0.9134241 | 0.0052512477 | 0.9250807 | 0.0052651885 | 0.9090365 | 0.0052876017 | 0.8717106 | 0.0052528631 | 0.9164571 | 0.0052608823 | 0.9245045 | 0.005257907 | 0.9782199
0.0058053016 | 0.9911525 | 0.0058087639 | 1.004038 | 0.0058266853 | 0.9878465946 | 0.0058506416 | 0.9528748 | 0.0058086072 | 0.9872738 | 0.0058188494 | 0.9959974 | 0.0058143841 | 1.057707
0.0063679844 | 1.063278 | 0.0063733369 | 1.073422 | 0.0063908799 | 1.057491 | 0.0064177827 | 1.028339 | 0.0063774984 | 1.060337 | 0.0063842229 | 1.060371 | 0.0063794418 | 1.134134
0.0069454931 | 1.128044 | 0.0069492761 | 1.13917 | 0.0069667876 | 1.12231 | 0.0069966463 | 1.094008 | 0.0069537414 | 1.127867 | 0.0069606322 | 1.126032 | 0.0069559885 | 1.21006
0.0075274356 | 1.185036 | 0.0075285905 | 1.201521 | 0.0075503335 | 1.183377 | 0.0075828636 | 1.153425 | 0.0075391727 | 1.195993 | 0.0075461165 | 1.189111 | 0.0075417187 | 1.277293
0.0081270536 | 1.236031 | 0.0081218867 | 1.258551 | 0.0081433982 | 1.24374 | 0.0081790797 | 1.209489 | 0.0081373802 | 1.253664 | 0.0081452499 | 1.242993 | 0.0081408835 | 1.338303
0.0087260783 | 1.280225 | 0.0087267003 | 1.309146 | 0.0087473366 | 1.291827 | 0.0087850312 | 1.259671 | 0.0087446796 | 1.307288 | 0.0087467965 | 1.29874 | 0.0087430353 | 1.398136
0.0093361215 | 1.320242 | 0.0093388147 | 1.35369 | 0.0093620236 | 1.334651 | 0.0094026114 | 1.30579 | 0.0093574522 | 1.349185 | 0.0093603937 | 1.344212 | 0.0093555185 | 1.441887
0.009962095 | 1.353319 | 0.009963226 | 1.3884 | 0.009984629 | 1.362545 | 0.010025967 | 1.340505 | 0.009981596 | 1.390531 | 0.009984774 | 1.383555 | 0.009979983 | 1.472415