## Sheet1
Ch4 Current | Ch4 | Ch5 Current | Ch5 | Ch6 Current | Ch6 | Ch7 Current | Ch7 | Ch8 Current | Ch8 | Ch9 Current | Ch9 | Ch10 Current | Ch10
-7.2e-09 | 0.008509561 | -1.93e-08 | 0.001604966 | 7.2e-09 | 0.009848363 | -9.6e-09 | 0.001539586356 | 3.38e-08 | 0.01051031 | -1.21e-08 | 0.01124718 | -1.69e-08 | 0.01772912
0.0004960648 | 0.008778513 | 0.0004963228 | 0.001863731 | 0.0004960093 | 0.01010603 | 0.0004970582 | 0.00180252 | 0.0004955175 | 0.01076691 | 0.0004956863 | 0.01151302 | 0.000496506 | 0.01798618
0.0006996746 | 0.009531434 | 0.0006999905 | 0.002663379 | 0.0007011454 | 0.01089796 | 0.0007049621 | 0.002684136693 | 0.0007006511 | 0.01151385 | 0.0007011936 | 0.01230167 | 0.0007004124 | 0.01866409
0.0009837995 | 0.05654021 | 0.0009853208 | 0.04798347 | 0.000985521 | 0.05619148 | 0.0009931303 | 0.04946434 | 0.0009828736 | 0.05804165 | 0.0009831678 | 0.05915365 | 0.0009849327 | 0.06688814
0.0013512389 | 0.1680158 | 0.0013514077 | 0.1550794 | 0.0013521985 | 0.1659673 | 0.0013608108 | 0.1564723 | 0.0013474101 | 0.1654065 | 0.0013489942 | 0.1729499 | 0.0013508435 | 0.1771985
0.0017618172 | 0.3017029 | 0.0017635749 | 0.2857178 | 0.001763693 | 0.2958851 | 0.0017735567 | 0.2841984 | 0.0017590083 | 0.2896493 | 0.0017615689 | 0.3030659 | 0.0017625237 | 0.3014879
0.002204803 | 0.4451001 | 0.002207149 | 0.4238074 | 0.0022063172 | 0.4305322 | 0.0022245038 | 0.4226382 | 0.0022031298 | 0.4233468 | 0.0022067126 | 0.4404066 | 0.00220631 | 0.4341795
0.0026726802 | 0.5909186 | 0.0026754891 | 0.5691881 | 0.0026743969 | 0.5746711 | 0.0026937794 | 0.5595741 | 0.0026688948 | 0.5625127 | 0.0026737941 | 0.581233 | 0.0026762582 | 0.5696125
0.0031620233 | 0.7360571 | 0.0031652083 | 0.7156766 | 0.0031601403 | 0.7129083 | 0.0031807428 | 0.6938869 | 0.0031595978 | 0.6989969 | 0.0031654639 | 0.7206368 | 0.0031636146 | 0.6975875
0.0036628817 | 0.8699301 | 0.0036666092 | 0.8559069 | 0.003668526 | 0.8541018 | 0.003688931 | 0.8265317 | 0.0036619776 | 0.8306068 | 0.0036683331 | 0.85766 | 0.0036694229 | 0.8230943
0.0041817773 | 1.003228 | 0.0041864572 | 0.9909509 | 0.0041881232 | 0.9886691 | 0.004212497 | 0.958385 | 0.0041790287 | 0.9602114 | 0.0041856929 | 0.9961131 | 0.0041860762 | 0.9466467
0.0047165788 | 1.138256 | 0.0047217 | 1.11887 | 0.0047232455 | 1.126524 | 0.0047484484 | 1.088687 | 0.0047118845 | 1.086115 | 0.0047190358 | 1.131121 | 0.0047218785 | 1.063424
0.0052570222 | 1.273787 | 0.005263479 | 1.240444 | 0.005267737 | 1.261707 | 0.0052941212 | 1.214122 | 0.0052582157 | 1.213243 | 0.0052665507 | 1.261853 | 0.0052645809 | 1.182508
0.0058166312 | 1.403883 | 0.0058232616 | 1.381644 | 0.0058275991 | 1.382519 | 0.0058542607 | 1.335227 | 0.0058143648 | 1.332407 | 0.0058242236 | 1.386965 | 0.0058260391 | 1.302715
0.0063839746 | 1.529476 | 0.0063900384 | 1.500399 | 0.0063903325 | 1.496136 | 0.0064257874 | 1.447557 | 0.0063769101 | 1.441595 | 0.0063887268 | 1.498904 | 0.0063905375 | 1.414004
0.0069575388 | 1.648449 | 0.0069638461 | 1.60366 | 0.0069676002 | 1.609113 | 0.0070039687 | 1.553983 | 0.0069553905 | 1.547185 | 0.0069680968 | 1.608794 | 0.0069691384 | 1.520491
0.0075420491 | 1.752475 | 0.0075492364 | 1.699393 | 0.0075519031 | 1.700917 | 0.0075894072 | 1.653197 | 0.0075380708 | 1.641224 | 0.0075508687 | 1.708387 | 0.0075515294 | 1.619055
0.0081403578 | 1.848771 | 0.0081471787 | 1.793495 | 0.0081485531 | 1.772135 | 0.0081874365 | 1.735699 | 0.0081323869 | 1.729685 | 0.0081456429 | 1.798873 | 0.0081504843 | 1.710519
0.008742529 | 1.932184 | 0.0087500322 | 1.874822 | 0.0087491401 | 1.837657 | 0.0087914109 | 1.796382 | 0.0087366966 | 1.807091 | 0.0087517657 | 1.869898 | 0.0087498682 | 1.791218
0.0093510918 | 2.005291 | 0.0093585179 | 1.94519 | 0.0093617656 | 1.909694 | 0.0094032696 | 1.863705 | 0.0093470822 | 1.87029 | 0.0093628867 | 1.949537 | 0.0093636824 | 1.859863
0.009969847 | 2.069007 | 0.009977021 | 1.977257 | 0.009980392 | 1.964861 | 0.010025967 | 1.917081 | 0.009963371 | 1.929096 | 0.009980199 | 2.014702 | 0.009979718 | 1.921292