## Sheet1
Ch4 Current | Ch4 | Ch5 Current | Ch5 | Ch6 Current | Ch6 | Ch7 Current | Ch7 | Ch8 Current | Ch8 | Ch9 Current | Ch9 | Ch10 Current | Ch10
-9.6e-09 | 0.008485016 | -3.13e-08 | 0.001602403 | 2.4e-09 | 0.009818155 | -4.8e-09 | 0.001545971 | 2.41e-08 | 0.01047773 | -6.03e-08 | 0.01121567 | -1.69e-08 | 0.01767739
0.000486259 | 0.008703234 | 0.0004859022 | 0.001813272 | 0.0004866713 | 0.01003369 | 0.0004875706 | 0.001764685 | 0.000485743 | 0.01069183 | 0.0004862928 | 0.01143897 | 0.0004861601 | 0.01789488
0.0006904933 | 0.009445505 | 0.0006911708 | 0.002509817 | 0.0006902257 | 0.0107719 | 0.0006925451 | 0.002457461 | 0.0006908212 | 0.01140151 | 0.0006899966 | 0.01218375 | 0.0006913444 | 0.0185721
0.0009728798 | 0.0541008 | 0.0009727279 | 0.04777556 | 0.0009729907 | 0.05506545 | 0.0009777501 | 0.0456343 | 0.0009739527 | 0.05591018 | 0.0009728267 | 0.05851699 | 0.0009732945 | 0.06659746
0.0013384868 | 0.1649276 | 0.0013390703 | 0.1564076 | 0.0013404904 | 0.1640134 | 0.0013433909 | 0.1462393 | 0.001339268 | 0.1632733 | 0.0013370329 | 0.1674815 | 0.0013396248 | 0.180768
0.0017488047 | 0.2950252 | 0.0017479488 | 0.2790626 | 0.0017487276 | 0.2906332 | 0.0017538487 | 0.2668943 | 0.0017475919 | 0.2923606 | 0.0017470398 | 0.2990327 | 0.0017485347 | 0.3103002
0.0021972753 | 0.4335386 | 0.0021953127 | 0.4134939 | 0.0021960963 | 0.4242192 | 0.0021999202 | 0.3979655 | 0.0021960023 | 0.4320399 | 0.0021957877 | 0.4409538 | 0.0021969353 | 0.448485
0.0026650154 | 0.5755908 | 0.0026610685 | 0.5526155 | 0.0026623584 | 0.5535657 | 0.0026675253 | 0.530349582 | 0.0026626863 | 0.5753158 | 0.0026634916 | 0.5853317 | 0.0026638991 | 0.5894495
0.0031505515 | 0.7174131 | 0.0031449625 | 0.6885637 | 0.003149915 | 0.6847303 | 0.0031528589 | 0.6632423 | 0.0031474509 | 0.7154225 | 0.0031481501 | 0.7250985 | 0.0031489361 | 0.7249271
0.0036575653 | 0.8483129 | 0.0036538258 | 0.8208982 | 0.0036556172 | 0.8092916 | 0.0036634363 | 0.7952677 | 0.0036575316 | 0.8542119 | 0.0036547637 | 0.8662927 | 0.0036588143 | 0.859316
0.0041756146 | 0.9756054 | 0.0041716653 | 0.9459654 | 0.0041764295 | 0.9313475 | 0.0041812348 | 0.9196517 | 0.004175306 | 0.984182 | 0.0041728009 | 1.00504 | 0.0041770444 | 0.9895197
0.0047099942 | 1.102342 | 0.0047045573 | 1.071666 | 0.0047096181 | 1.052783 | 0.004714732 | 1.043441 | 0.0047086392 | 1.110148 | 0.0047066621 | 1.139203 | 0.0047110262 | 1.114236
0.0052537576 | 1.225793 | 0.0052463725 | 1.18726 | 0.0052560095 | 1.17334 | 0.0052582181 | 1.165509 | 0.0052517251 | 1.23539 | 0.0052501193 | 1.266277 | 0.005254317 | 1.236718
0.0058127204 | 1.346596 | 0.0058071147 | 1.301724 | 0.0058145528 | 1.290547 | 0.0058157005 | 1.28534 | 0.0058136053 | 1.361226 | 0.0058085228 | 1.386517 | 0.0058157053 | 1.350957
0.0063782724 | 1.458772 | 0.0063709355 | 1.414063 | 0.0063840131 | 1.398833 | 0.0063810499 | 1.400502 | 0.0063780385 | 1.482347 | 0.0063735973 | 1.50251 | 0.0063811536 | 1.459282
0.0069559595 | 1.565894 | 0.0069466577 | 1.520071 | 0.0069609191 | 1.497366 | 0.0069580572 | 1.511211 | 0.0069549469 | 1.59014 | 0.0069503828 | 1.613132 | 0.0069569698 | 1.55501
0.0075414487 | 1.665197 | 0.0075301649 | 1.618388 | 0.0075485782 | 1.588587 | 0.007542688 | 1.616092 | 0.0075394692 | 1.692781 | 0.0075376778 | 1.717395 | 0.0075402745 | 1.64295
0.0081389546 | 1.751644 | 0.0081311066 | 1.710302 | 0.0081444663 | 1.672967 | 0.0081396056 | 1.711447 | 0.0081417105 | 1.79017 | 0.0081358467 | 1.806241 | 0.0081418455 | 1.734208
0.0087456199 | 1.831509 | 0.008732347 | 1.790965 | 0.0087493667 | 1.745698 | 0.0087388135 | 1.790272 | 0.0087439225 | 1.875466 | 0.0087424373 | 1.888226 | 0.0087434283 | 1.821845
0.0093581562 | 1.904168 | 0.0093422721 | 1.859582 | 0.0093563455 | 1.802989 | 0.009347603 | 1.85702 | 0.0093560176 | 1.941165 | 0.0093533268 | 1.958234 | 0.0093553304 | 1.892321
0.009977575 | 1.962605 | 0.009962889 | 1.917302 | 0.009976781 | 1.857779 | 0.009970304 | 1.903853 | 0.009977864 | 1.984736 | 0.009970858 | 2.020199 | 0.00997772 | 1.951955