## Sheet1
Ch4 Current | Ch4 | Ch5 Current | Ch5 | Ch6 Current | Ch6 | Ch7 Current | Ch7 | Ch8 Current | Ch8 | Ch9 Current | Ch9 | Ch10 Current | Ch10
2.4e-09 | 0.008477118 | -6.03e-08 | 0.001605554 | -4.82e-08 | 0.00981129 | -5.55e-08 | 0.001542322089 | -1.93e-08 | 0.01046841 | 9.6e-09 | 0.0112102 | -4.1e-08 | 0.01766569
0.0004906978 | 0.008714759 | 0.000490611 | 0.00183824 | 0.0004897695 | 0.01004189 | 0.0004914163 | 0.001780399 | 0.0004913271 | 0.01070728 | 0.0004901505 | 0.01145739 | 0.0004883904 | 0.01789757
0.0006969863 | 0.009539418 | 0.0006946789 | 0.002591565 | 0.0006936831 | 0.01078911 | 0.0006952986 | 0.002480286 | 0.0006959544 | 0.0114266 | 0.0006961617 | 0.01228612 | 0.0006921015 | 0.01859315
0.0009825095 | 0.05556401 | 0.0009783963 | 0.04843336 | 0.0009774608 | 0.05685019 | 0.0009805638 | 0.04816428 | 0.0009803975 | 0.05930037 | 0.0009808411 | 0.06055135 | 0.000976412 | 0.06565952
0.0013494065 | 0.1616048 | 0.0013457296 | 0.1569046 | 0.0013435404 | 0.1610729 | 0.0013504987 | 0.1576793 | 0.0013509785 | 0.1694833 | 0.0013494981 | 0.1734362 | 0.0013424048 | 0.1727594
0.0017610698 | 0.2859378 | 0.0017567757 | 0.2776005 | 0.0017539981 | 0.2833761 | 0.0017586611 | 0.279431 | 0.0017622657 | 0.2944517 | 0.0017614097 | 0.2980236 | 0.0017522188 | 0.3008508
0.0022109464 | 0.420624 | 0.0022029538 | 0.4042575 | 0.0021994742 | 0.4134578 | 0.0022064715 | 0.407975 | 0.0022124606 | 0.4266392 | 0.0022121616 | 0.4315843 | 0.0021980348 | 0.4384742
0.0026795541 | 0.5516511 | 0.0026707537 | 0.5278354 | 0.0026669129 | 0.5435652 | 0.0026741799 | 0.5324961 | 0.0026793227 | 0.5540244 | 0.0026812105 | 0.5689066 | 0.0026651938 | 0.5802293
0.0031662041 | 0.6793003 | 0.0031564297 | 0.6453731 | 0.0031524562 | 0.6707117 | 0.0031599739 | 0.6559224 | 0.0031709732 | 0.6859454 | 0.0031680944 | 0.7042592 | 0.003150537 | 0.7132114
0.0036744091 | 0.7986933 | 0.0036673808 | 0.7632256 | 0.0036633784 | 0.7941857 | 0.0036689431 | 0.7777274 | 0.0036789998 | 0.8111809 | 0.0036763163 | 0.8316577 | 0.0036604755 | 0.8368222
0.0041978859 | 0.9154447 | 0.0041862161 | 0.8772911 | 0.0041817315 | 0.9147487 | 0.0041847477 | 0.8924534 | 0.0041982717 | 0.9332608 | 0.0041999136 | 0.9588679 | 0.0041777122 | 0.9584599
0.0047334516 | 1.026047 | 0.0047211238 | 0.9886986 | 0.004715788 | 1.032834 | 0.004719899 | 1.008146 | 0.0047373044 | 1.053268 | 0.0047359904 | 1.083157 | 0.0047110551 | 1.079931
0.0052786374 | 1.133448 | 0.0052659793 | 1.09823 | 0.0052603977 | 1.144569 | 0.005263737 | 1.120372 | 0.0052816681 | 1.172192 | 0.0052821479 | 1.201512 | 0.0052542446 | 1.197915
0.0058382391 | 1.2387 | 0.0058253303 | 1.203863 | 0.0058197656 | 1.252558 | 0.0058189096 | 1.225977 | 0.005845494 | 1.286941 | 0.0058426538 | 1.314434 | 0.0058118838 | 1.315795
0.0064094091 | 1.340725 | 0.0063904266 | 1.295989 | 0.0063864724 | 1.357306 | 0.0063851994 | 1.328395 | 0.0064130908 | 1.385979 | 0.0064153572 | 1.416206 | 0.0063766329 | 1.422925
0.0069879327 | 1.435139 | 0.0069667852 | 1.382972 | 0.0069643476 | 1.453081 | 0.0069628672 | 1.4275 | 0.0069985076 | 1.487343 | 0.0069941315 | 1.50749 | 0.0069537872 | 1.531722
0.0075738341 | 1.517881 | 0.0075518669 | 1.467175 | 0.007550237 | 1.530881 | 0.0075442962 | 1.519032 | 0.0075835483 | 1.570005 | 0.0075800016 | 1.596109 | 0.0075388906 | 1.624992
0.0081717378 | 1.589077 | 0.008149503 | 1.539627 | 0.0081476634 | 1.598013 | 0.0081403169 | 1.598228 | 0.0081846276 | 1.66029 | 0.0081796704 | 1.670579 | 0.0081367895 | 1.696256
0.0087755919 | 1.653271 | 0.008750348 | 1.60276 | 0.0087467459 | 1.665418 | 0.0087461311 | 1.662204 | 0.0087852964 | 1.727583 | 0.0087857617 | 1.738442 | 0.0087364145 | 1.752465
0.0093873542 | 1.700877 | 0.0093609217 | 1.657945 | 0.0093579537 | 1.718928 | 0.009353527 | 1.719585 | 0.0093971335 | 1.787096 | 0.0094002052 | 1.794393 | 0.0093454282 | 1.818011
0.010011474 | 1.741748 | 0.009981981 | 1.704002 | 0.00997707 | 1.752154 | 0.009974999 | 1.771087 | 0.010024547 | 1.832743 | 0.010023824 | 1.847169 | 0.009966693 | 1.875804