## Sheet1
Ch4 Current | Ch4 | Ch5 Current | Ch5 | Ch6 Current | Ch6 | Ch7 Current | Ch7 | Ch8 Current | Ch8 | Ch9 Current | Ch9 | Ch10 Current | Ch10
-1.21e-08 | 0.008461622 | -3.38e-08 | 0.001589973 | -4.58e-08 | 0.009788953 | -1.21e-08 | 0.001526876995 | -5.79e-08 | 0.0104448 | -4.82e-08 | 0.01118725 | -1.93e-08 | 0.0176428
0.0004891258 | 0.008696959 | 0.0004896779 | 0.001822764 | 0.000488617 | 0.01002008 | 0.0004892752 | 0.001766075 | 0.0004891402 | 0.0106797 | 0.000487966 | 0.01142931 | 0.0004876815 | 0.01787456
0.0006961641 | 0.009747646 | 0.0006949731 | 0.002886575 | 0.0006950454 | 0.01101789 | 0.0006956385 | 0.00273592431 | 0.0006944836 | 0.0116941 | 0.0006948887 | 0.01251144 | 0.000692439 | 0.01880468
0.0009829315 | 0.06259181 | 0.0009807037 | 0.0528098 | 0.0009826928 | 0.06479949 | 0.0009840116 | 0.05422597 | 0.0009812365 | 0.0624412 | 0.0009816343 | 0.06559468 | 0.0009810605 | 0.07171132
0.0013489243 | 0.1750964 | 0.0013493607 | 0.1654271 | 0.0013508893 | 0.1801411 | 0.0013523552 | 0.1707616 | 0.0013490979 | 0.1743612 | 0.0013482516 | 0.1812958 | 0.0013487194 | 0.1858914474
0.0017581235 | 0.3008451 | 0.0017578607 | 0.2892806 | 0.0017622488 | 0.3042761 | 0.0017623645 | 0.296286 | 0.0017581789 | 0.303451 | 0.0017572338 | 0.3088374 | 0.0017572145 | 0.3171891
0.0022050032 | 0.434912 | 0.0022035421 | 0.4205728 | 0.0022081158 | 0.4328494 | 0.0022075179 | 0.4275536 | 0.0022046801 | 0.4388464 | 0.0022043811 | 0.4481017 | 0.0022029996 | 0.4575662
0.0026698086 | 0.5667082 | 0.0026660546 | 0.5419546 | 0.0026736181 | 0.5645416 | 0.0026720075 | 0.5616273 | 0.0026675543 | 0.5727697 | 0.0026696712 | 0.5857834 | 0.0026686103 | 0.599719
0.0031517811 | 0.6852117 | 0.0031529794 | 0.6627844 | 0.0031604899 | 0.6922937 | 0.0031580451 | 0.6909706 | 0.0031551976 | 0.6996242 | 0.0031524611 | 0.7116325 | 0.0031522537 | 0.7312718
0.0036553954 | 0.8071755 | 0.0036561452 | 0.7808902 | 0.0036664646 | 0.8150156 | 0.0036625611 | 0.8084415 | 0.0036592314 | 0.8225779 | 0.0036565045 | 0.8345396 | 0.0036583586 | 0.8459955
0.0041743898 | 0.9268464 | 0.0041708094 | 0.902311 | 0.0041842004 | 0.9331293 | 0.0041788334 | 0.9252342 | 0.0041753108 | 0.9522454 | 0.0041761692 | 0.9621811 | 0.0041716412 | 0.9616025
0.0047060859 | 1.042642 | 0.0047054445 | 1.019363 | 0.0047185246 | 1.051352 | 0.0047107296 | 1.042702 | 0.0047111202 | 1.078566 | 0.0047084704 | 1.08886 | 0.0047049045 | 1.08017
0.0052475515 | 1.155835 | 0.0052457914 | 1.130251 | 0.0052627268 | 1.167682 | 0.0052539842 | 1.16828 | 0.0052526871 | 1.200588 | 0.0052501941 | 1.212825 | 0.0052479903 | 1.195506
0.0058034812 | 1.26678 | 0.0058038766 | 1.236092 | 0.0058221814 | 1.279595 | 0.0058097789 | 1.277266 | 0.0058131496 | 1.32113 | 0.005806442 | 1.320712 | 0.0058027362 | 1.321879
0.006372129 | 1.372113 | 0.0063658265 | 1.334531 | 0.0063893995 | 1.380233 | 0.0063737083 | 1.375064 | 0.0063767269 | 1.435695 | 0.0063751211 | 1.429687 | 0.0063693949 | 1.443317
0.0069486709 | 1.468591 | 0.0069432581 | 1.425495 | 0.0069681089 | 1.47522 | 0.0069497197 | 1.466645 | 0.0069562344 | 1.533213 | 0.0069523574 | 1.529851 | 0.0069470892 | 1.538038
0.0075330678 | 1.552273 | 0.0075251258 | 1.50707 | 0.007553938 | 1.544127 | 0.0075347604 | 1.550502 | 0.0075402649 | 1.614318 | 0.0075384349 | 1.620862 | 0.0075288292 | 1.626987
0.0081301807 | 1.62823 | 0.0081252935 | 1.578814 | 0.0081491052 | 1.615587 | 0.0081288474 | 1.626495 | 0.0081411559 | 1.693661 | 0.0081370354 | 1.709034 | 0.0081240832 | 1.707121
0.0087354477 | 1.697938 | 0.0087252706 | 1.637245 | 0.008755703 | 1.684677 | 0.008733485 | 1.695335 | 0.008741051 | 1.768415 | 0.0087419744 | 1.78818 | 0.0087309703 | 1.77532
0.0093477235 | 1.755766 | 0.0093365772 | 1.69354 | 0.0093733628 | 1.744807 | 0.0093492473 | 1.758952 | 0.0093518537 | 1.834072 | 0.0093559429 | 1.850835 | 0.0093393379 | 1.849679
0.009972784 | 1.80272 | 0.009965056 | 1.745052 | 0.009999412 | 1.790606 | 0.009973795 | 1.808858 | 0.009980272 | 1.874236 | 0.009980296 | 1.908836 | 0.009966669 | 1.918347