## Sheet1
Ch4 Current | Ch4 | Ch5 Current | Ch5 | Ch6 Current | Ch6 | Ch7 Current | Ch7 | Ch8 Current | Ch8 | Ch9 Current | Ch9 | Ch10 Current | Ch10
-1.21e-08 | 0.008503051 | -4.1e-08 | 0.00159959 | -2.4e-09 | 0.009846978 | -5.06e-08 | 0.001537429 | -5.55e-08 | 0.01051079 | 7.2e-09 | 0.01125328 | -2.17e-08 | 0.01773916
0.0004921541 | 0.008768376 | 0.0004924458 | 0.001855858 | 0.0004917635 | 0.01009765 | 0.0004918093 | 0.001795098 | 0.0004917418 | 0.01076035 | 0.0004925688 | 0.01151032 | 0.0004922529 | 0.01798235
0.0006950695 | 0.009523047046 | 0.000695518 | 0.002602631 | 0.0006960388 | 0.01087188 | 0.0006972129 | 0.00245744072 | 0.0006944282 | 0.01145089 | 0.0006955903 | 0.01224554 | 0.0006954794 | 0.01868145
0.0009786277 | 0.05430112 | 0.0009783722 | 0.04825185 | 0.0009785602 | 0.05444398 | 0.0009796307 | 0.04869928 | 0.0009779237 | 0.05702926 | 0.0009793077 | 0.05771139 | 0.0009791148 | 0.06367606
0.0013445362 | 0.1664813 | 0.0013425277 | 0.1615827 | 0.0013442733 | 0.1669899 | 0.0013470943 | 0.1620097 | 0.0013434439 | 0.1669355 | 0.001345409 | 0.1700835 | 0.001343186 | 0.1759632
0.0017554785 | 0.302428 | 0.0017539354 | 0.2933656 | 0.0017545213 | 0.3005307 | 0.0017558764 | 0.2918139 | 0.0017539258 | 0.3010133 | 0.0017575231 | 0.3054333 | 0.0017542465 | 0.3111261
0.0021987388 | 0.4516236 | 0.0021975405 | 0.4329606 | 0.0022033805 | 0.4438189 | 0.0022040484 | 0.4357975 | 0.0021967666 | 0.4422735 | 0.0022005953 | 0.4511693 | 0.0021976587 | 0.4575788
0.0026670166 | 0.6062031 | 0.0026661992 | 0.5772337 | 0.0026710985 | 0.5898906 | 0.0026712721 | 0.5854445 | 0.0026643644 | 0.5839714 | 0.002669066 | 0.6000518 | 0.0026665488 | 0.609221
0.0031572084 | 0.7610818 | 0.003152748 | 0.7173635 | 0.0031562368 | 0.7309155 | 0.0031565888 | 0.7363243 | 0.003153616 | 0.7309007 | 0.0031591662 | 0.7472402 | 0.0031531892 | 0.752254
0.0036581151 | 0.9103955 | 0.0036584285 | 0.8605935 | 0.0036631638 | 0.8732733 | 0.0036667732 | 0.8879471 | 0.0036549541 | 0.8693802 | 0.0036607335 | 0.8951848 | 0.0036584839 | 0.8943424
0.0041774832 | 1.06181 | 0.0041753132 | 1.000821 | 0.0041818689 | 1.012688 | 0.0041843427 | 1.032193 | 0.0041743488 | 1.003356 | 0.0041807502 | 1.041861 | 0.0041750673 | 1.034229
0.0047136181 | 1.209908 | 0.0047117736 | 1.140822 | 0.0047166464 | 1.149659 | 0.004717741 | 1.176121 | 0.0047099147 | 1.145215 | 0.0047165041 | 1.191187 | 0.0047113251 | 1.174933
0.0052549728 | 1.352717 | 0.005253801 | 1.271543 | 0.0052610294 | 1.282643 | 0.0052605399 | 1.309556 | 0.0052516069 | 1.290288 | 0.0052586906 | 1.33052 | 0.0052542398 | 1.311158
0.0058152858 | 1.495458 | 0.0058147626 | 1.398877 | 0.0058215063 | 1.414002 | 0.0058235726 | 1.444665 | 0.0058113148 | 1.422318 | 0.0058198403 | 1.463776 | 0.0058160212 | 1.438747
0.0063818118 | 1.620092 | 0.0063767824 | 1.507993 | 0.0063870824 | 1.539215 | 0.0063878516 | 1.563803 | 0.0063795575 | 1.557281 | 0.0063866629 | 1.584474 | 0.0063795985 | 1.559554
0.0069551832 | 1.738029 | 0.0069547974 | 1.617367 | 0.0069646273 | 1.654513 | 0.0069637328 | 1.673198 | 0.0069543731 | 1.67516 | 0.0069590746 | 1.692595 | 0.0069578619 | 1.673145
0.0075414897 | 1.84798 | 0.007537104 | 1.708041 | 0.0075505264 | 1.761045 | 0.0075480598 | 1.773811 | 0.0075401516 | 1.771987 | 0.0075461213 | 1.808451 | 0.0075408556 | 1.775963
0.0081403241 | 1.943913 | 0.0081359625 | 1.785663 | 0.0081488351 | 1.855964 | 0.0081487845 | 1.874189 | 0.0081381131 | 1.859051 | 0.0081447918 | 1.902726 | 0.0081402252 | 1.870886
0.0087441781 | 2.021196 | 0.008735438 | 1.852675 | 0.0087556765 | 1.934869 | 0.0087493402 | 1.958601 | 0.0087404892 | 1.93973 | 0.0087486265 | 1.990953 | 0.008740834 | 1.950877
0.0093540453 | 2.088225 | 0.0093526204 | 1.930144 | 0.0093710482 | 2.003211 | 0.009360032 | 2.041198 | 0.0093490038 | 2.006289 | 0.009356548 | 2.046806 | 0.0093551617 | 2.022952
0.009974445 | 2.139382 | 0.00996963 | 1.977543 | 0.009989059 | 2.053737 | 0.009982077 | 2.111398 | 0.009968162 | 2.072484 | 0.009976757 | 2.110532 | 0.009970208 | 2.083587