## Sheet1
Ch4 Current | Ch4 | Ch5 Current | Ch5 | Ch6 Current | Ch6 | Ch7 Current | Ch7 | Ch8 Current | Ch8 | Ch9 Current | Ch9 | Ch10 Current | Ch10
-1.45e-08 | 0.00844427 | 2.65e-08 | 0.001585395 | -3.62e-08 | 0.009785197 | -3.13e-08 | 0.001528806 | -1.93e-08 | 0.01043795 | -4.34e-08 | 0.01117664 | -2.89e-08 | 0.01763141
0.0004887978 | 0.008705839 | 0.0004895308 | 0.001839143 | 0.000487737 | 0.01003255 | 0.0004883229 | 0.001781727423 | 0.0004879998 | 0.01068497 | 0.0004891209 | 0.01143485 | 0.0004887737 | 0.01787226
0.0006934203 | 0.009619969 | 0.0006942088 | 0.002760561 | 0.000694732 | 0.01099219 | 0.0006954746 | 0.002719837 | 0.0006954143 | 0.01166258 | 0.000693266 | 0.01232442 | 0.0006936205 | 0.01879946
0.0009765373 | 0.06093353 | 0.0009783047 | 0.05468502 | 0.0009799803 | 0.06187531 | 0.0009818706 | 0.05225735 | 0.000982864 | 0.06337007 | 0.0009770943 | 0.06279274 | 0.0009778345 | 0.06885609
0.0013448665 | 0.1834044 | 0.0013468845 | 0.1714087 | 0.0013471184 | 0.1809878 | 0.001348512 | 0.1667838 | 0.0013502359 | 0.1815472 | 0.001343984 | 0.1843773 | 0.0013452185 | 0.1883079
0.0017525804 | 0.3200838 | 0.0017546756 | 0.3022621 | 0.0017567082 | 0.3167338 | 0.0017579161 | 0.3031688 | 0.0017602307 | 0.3195544 | 0.0017516329 | 0.325353 | 0.0017528987 | 0.3278113
0.0021978829 | 0.47105 | 0.0022006146 | 0.4461196 | 0.0022036361 | 0.4642842 | 0.0022048103 | 0.4524578 | 0.0022087813 | 0.4692188 | 0.0021965013 | 0.4787945 | 0.002198341 | 0.4824653
0.002661963 | 0.6260652 | 0.0026653481 | 0.5897001 | 0.0026689213 | 0.6128176 | 0.0026701679 | 0.5990314 | 0.0026756024 | 0.620598505 | 0.0026600221 | 0.6326571 | 0.0026622813 | 0.6406696
0.0031472917 | 0.7816504 | 0.003151147 | 0.7330541 | 0.0031523622 | 0.7628448 | 0.003153722 | 0.7538322 | 0.0031605068 | 0.7704117 | 0.0031449481 | 0.7806157 | 0.0031474051 | 0.7879524
0.0036503924 | 0.9305319 | 0.0036546094 | 0.8746802 | 0.0036573242 | 0.9100466 | 0.0036579728 | 0.8945326 | 0.0036670963 | 0.9143303 | 0.0036479283 | 0.930548 | 0.0036504889 | 0.9318161
0.0041690372 | 1.076817 | 0.0041729311 | 1.017688 | 0.004177447 | 1.051656 | 0.004177664 | 1.035532 | 0.0041887308 | 1.06135 | 0.0041662597 | 1.081692 | 0.0041690879 | 1.077105
0.0046998726 | 1.220763 | 0.0047045018 | 1.159705 | 0.0047102884 | 1.188484 | 0.0047097724 | 1.177606 | 0.0047232841 | 1.206773 | 0.0046977508 | 1.234201 | 0.0047003524 | 1.217348
0.005244692 | 1.361578 | 0.0052502447 | 1.294993 | 0.0052530415 | 1.321657 | 0.0052517034 | 1.319407 | 0.00526806 | 1.345945 | 0.0052425556 | 1.384236 | 0.0052455769 | 1.353467
0.0057997103 | 1.491985 | 0.0058067916 | 1.421074 | 0.0058093739 | 1.448861 | 0.0058077295 | 1.455316 | 0.0058277679 | 1.48032 | 0.0057985217 | 1.523985 | 0.0058020515 | 1.487954
0.0063666848 | 1.621551 | 0.0063737637 | 1.531481 | 0.0063772212 | 1.570528 | 0.0063756371 | 1.588926 | 0.0063991886 | 1.600301 | 0.0063644835 | 1.647947 | 0.0063691441 | 1.618878
0.006942366 | 1.726973 | 0.0069488541 | 1.633213 | 0.0069549204 | 1.679784 | 0.0069539535 | 1.723049 | 0.0069772709 | 1.711065 | 0.0069382382 | 1.764478 | 0.006945158 | 1.737476
0.0075304518 | 1.847664 | 0.0075368484 | 1.729721 | 0.0075398357 | 1.789545 | 0.0075373403 | 1.820217 | 0.0075636522 | 1.802852 | 0.0075239516 | 1.861617 | 0.0075331161 | 1.844196
0.0081269403 | 1.947811 | 0.0081348679 | 1.81985 | 0.0081390848 | 1.887894 | 0.0081335056 | 1.913455 | 0.008164225 | 1.892652 | 0.0081189428 | 1.952394 | 0.0081297709 | 1.932889
0.0087347822 | 2.040687 | 0.0087431004 | 1.90013 | 0.0087469557 | 1.968038 | 0.0087374175 | 1.999666 | 0.0087715558 | 1.981082 | 0.0087242965 | 2.0334 | 0.0087362385 | 2.022729
0.0093450159 | 2.124285 | 0.0093543564 | 1.968325 | 0.0093623997 | 2.023921 | 0.009348184 | 2.08129 | 0.0093866502 | 2.049252 | 0.0093328641 | 2.100538 | 0.0093462673 | 2.099271
0.009969678 | 2.193135 | 0.009979549 | 2.022005 | 0.009989083 | 2.091206 | 0.009972014 | 2.148415 | 0.010015759 | 2.097117 | 0.009957616 | 2.166806 | 0.009971171 | 2.161154