## Sheet1
Ch4 Current | Ch4 | Ch5 Current | Ch5 | Ch6 Current | Ch6 | Ch7 Current | Ch7 | Ch8 Current | Ch8 | Ch9 Current | Ch9 | Ch10 Current | Ch10
-3.13e-08 | 0.008502561 | -3.38e-08 | 0.001606121 | 1.93e-08 | 0.009844059 | -4.1e-08 | 0.00154157598 | -2.41e-08 | 0.01050721 | -2.65e-08 | 0.01123795 | 2.4e-09 | 0.01772154
0.0004893307 | 0.008749229 | 0.0004902156 | 0.001847667 | 0.0004902831 | 0.010083 | 0.0004917683 | 0.001789169382 | 0.0004908569 | 0.01075093 | 0.000491585 | 0.01149036 | 0.0004917562 | 0.01796149
0.0006953179 | 0.009523047046 | 0.0006948067 | 0.002589653 | 0.0006964703 | 0.01085255 | 0.0006962003 | 0.002467123 | 0.0006957832 | 0.01151642 | 0.0006952503 | 0.01228711 | 0.0006969309 | 0.01870916
0.0009813137 | 0.05765664 | 0.0009797995 | 0.04967598 | 0.0009813378 | 0.05747614 | 0.000983621 | 0.05121195 | 0.0009813522 | 0.05880379 | 0.0009784517 | 0.06018478 | 0.0009832883 | 0.06798774
0.0013470461 | 0.163651 | 0.0013464819 | 0.1587575 | 0.0013488544 | 0.1670209 | 0.0013531991 | 0.1593498 | 0.0013481503 | 0.1691985 | 0.0013465349 | 0.1718787 | 0.0013550291 | 0.179306
0.0017575062 | 0.2928259 | 0.0017569493 | 0.2786417 | 0.0017594978 | 0.2905686 | 0.0017611952 | 0.2802294 | 0.0017590662 | 0.2952486 | 0.0017548034 | 0.2972923 | 0.0017657304 | 0.3032757
0.0022066788 | 0.4240652 | 0.0022024113 | 0.4050902 | 0.0022077035 | 0.4233423 | 0.0022087789 | 0.4081955 | 0.0022053021 | 0.4277578 | 0.0022016755 | 0.4333939 | 0.0022161616 | 0.4341345
0.002673946 | 0.5584268 | 0.0026698399 | 0.5325784 | 0.0026745463 | 0.5589462 | 0.0026756916 | 0.5360054 | 0.0026732034 | 0.5627477 | 0.0026675012 | 0.5699824 | 0.0026831635 | 0.5626797
0.0031592169 | 0.6939917 | 0.0031548914 | 0.6585829 | 0.0031598558 | 0.6879576 | 0.0031602874 | 0.6668075 | 0.0031584718 | 0.6908446 | 0.003154185 | 0.7013829599 | 0.0031754626 | 0.694374
0.0036660378 | 0.8187135 | 0.0036655026 | 0.7819699 | 0.0036666116 | 0.8109344 | 0.003668485 | 0.7971971 | 0.0036683741 | 0.8206301 | 0.0036590626 | 0.8333392 | 0.0036832409 | 0.8224076
0.0041872769 | 0.935843 | 0.0041842366 | 0.9027724 | 0.0041882076 | 0.9331813 | 0.0041840461 | 0.9180389 | 0.0041868526 | 0.9511903 | 0.0041791733 | 0.963891 | 0.0042019244 | 0.9420036
0.0047202028 | 1.054427 | 0.0047187899 | 1.013857 | 0.0047218182 | 1.055192 | 0.0047174492 | 1.030049 | 0.0047218736 | 1.077676 | 0.0047121521 | 1.093424 | 0.0047414418 | 1.056294
0.0052623458 | 1.174061 | 0.0052627629 | 1.13124 | 0.0052655791 | 1.169246 | 0.0052600264 | 1.142273 | 0.0052667725 | 1.200433 | 0.0052579601 | 1.219782 | 0.0052864444 | 1.169352
0.0058197222 | 1.292789 | 0.0058202333 | 1.240055 | 0.0058239825 | 1.28415 | 0.0058143045 | 1.254898 | 0.0058257354 | 1.325852 | 0.0058143286 | 1.339208 | 0.0058495253 | 1.28171
0.0063899733 | 1.409073 | 0.0063856985 | 1.34919 | 0.0063942312 | 1.396421 | 0.0063805918 | 1.365104 | 0.0063907038 | 1.435921 | 0.0063817202 | 1.451228 | 0.0064160106 | 1.387137
0.0069665345 | 1.507649 | 0.0069613893 | 1.442951 | 0.0069723837 | 1.492785 | 0.0069619896 | 1.474679 | 0.0069683982 | 1.540866 | 0.0069559475 | 1.552583 | 0.0069981628 | 1.490699
0.0075506566 | 1.596418 | 0.0075455789 | 1.533169 | 0.0075586758 | 1.581366 | 0.007544911 | 1.571222 | 0.0075535185 | 1.641041 | 0.0075424324 | 1.646654 | 0.0075855712 | 1.585828
0.0081466989 | 1.684406 | 0.0081422337 | 1.614202 | 0.0081564758 | 1.677597 | 0.0081393428 | 1.655824 | 0.0081519792 | 1.73093 | 0.0081384627 | 1.730136 | 0.0081896812 | 1.668258
0.0087505168 | 1.761585 | 0.0087424518 | 1.688059 | 0.0087591557 | 1.754099 | 0.0087438719 | 1.730093 | 0.008752301 | 1.808555 | 0.0087433367 | 1.807113 | 0.0087912517 | 1.73904
0.0093599838 | 1.830253 | 0.0093526325 | 1.748162 | 0.0093720439 | 1.824924 | 0.0093497247 | 1.795451 | 0.0093623707 | 1.882838 | 0.0093509061 | 1.872285 | 0.0094021726 | 1.802689
0.009980753 | 1.887484 | 0.009973819 | 1.797509 | 0.009995439 | 1.879984 | 0.009970064 | 1.847568 | 0.009984846 | 1.936896 | 0.00997158 | 1.920407 | 0.010029723 | 1.848499