## Sheet1
Ch4 Current | Ch4 | Ch5 Current | Ch5 | Ch6 Current | Ch6 | Ch7 Current | Ch7 | Ch8 Current | Ch8 | Ch9 Current | Ch9 | Ch10 Current | Ch10
1.93e-08 | 0.008453832 | -4.8e-09 | 0.0015897 | -2.65e-08 | 0.009785533 | -2.41e-08 | 0.001525924 | -1.45e-08 | 0.01044119 | -9.6e-09 | 0.01117893 | 2.89e-08 | 0.01761698
0.0004869341 | 0.008699349 | 0.0004874284 | 0.001828496 | 0.0004867726 | 0.0100208 | 0.0004869172 | 0.001768065 | 0.0004868786 | 0.01067947 | 0.0004863048 | 0.01142081 | 0.0004866833 | 0.01785057
0.0006918845 | 0.009639562 | 0.0006927525 | 0.00277316 | 0.0006933335 | 0.01097926 | 0.0006948646 | 0.002668175062 | 0.0006918893 | 0.01160213 | 0.0006916313 | 0.01235159 | 0.0006920509 | 0.018728
0.0009800599 | 0.06222673 | 0.0009781552 | 0.05396533539 | 0.0009804192 | 0.06098535 | 0.0009833462 | 0.05493973 | 0.0009794764 | 0.0625271 | 0.0009769786 | 0.0644264 | 0.000978078 | 0.07097286
0.0013477597 | 0.1772832 | 0.0013459177 | 0.1682449 | 0.0013482878 | 0.1740525 | 0.0013513498 | 0.1651764 | 0.0013473233 | 0.1775593 | 0.0013428629 | 0.1796454 | 0.0013468918 | 0.1836078
0.0017557413 | 0.3067345 | 0.0017543019 | 0.2871035 | 0.0017590011 | 0.2997023 | 0.0017602307 | 0.2876235 | 0.0017553483 | 0.303647 | 0.0017519439 | 0.305215 | 0.0017548806 | 0.3067187
0.0022017888 | 0.4386178 | 0.0021999058 | 0.4121849 | 0.0022039158 | 0.4329972 | 0.0022047138 | 0.4115699 | 0.0022014054 | 0.4356167 | 0.0021954815 | 0.4395644 | 0.0022012897 | 0.435251
0.0026672915 | 0.5702052 | 0.0026623174 | 0.5364099 | 0.0026686224 | 0.5647146 | 0.0026716675 | 0.5326222 | 0.0026665175 | 0.5729507 | 0.0026602391 | 0.5723336 | 0.0026642728 | 0.5631032
0.0031508553 | 0.6950807 | 0.003149129 | 0.6546022 | 0.0031547974 | 0.6902033 | 0.0031565454 | 0.6573564 | 0.0031492784 | 0.700766 | 0.0031428336 | 0.6995954 | 0.0031519041 | 0.6917647
0.0036578378 | 0.8200566 | 0.0036524466 | 0.7720939 | 0.0036609673 | 0.8138957 | 0.0036615484 | 0.7839845 | 0.0036557305 | 0.8288282 | 0.0036510193 | 0.8306191 | 0.0036555424 | 0.8130797
0.004172596 | 0.9415711 | 0.0041677136 | 0.892126 | 0.0041787056 | 0.928611 | 0.0041785513 | 0.9080429 | 0.0041703778 | 0.9556385 | 0.0041677738 | 0.959243635 | 0.0041707105 | 0.9325988
0.0047070166 | 1.063663 | 0.0047022692 | 1.008906 | 0.0047126898 | 1.045897 | 0.0047106621 | 1.028393 | 0.0047053553 | 1.081845 | 0.0047008442 | 1.088784 | 0.0047055627 | 1.051953
0.0052507896 | 1.184847 | 0.0052427581 | 1.12538 | 0.0052563881 | 1.167894 | 0.005255713 | 1.148466 | 0.0052493261 | 1.206103 | 0.0052437637 | 1.216329 | 0.0052467052 | 1.167564
0.0058064661 | 1.302391 | 0.0058019816 | 1.244334 | 0.005816325 | 1.286079 | 0.0058124022 | 1.262732 | 0.0058045469 | 1.326511 | 0.0058009303 | 1.337563 | 0.0058070448 | 1.281696
0.006373308 | 1.411856 | 0.006365759 | 1.358307 | 0.0063832464 | 1.397341 | 0.0063772959 | 1.366437 | 0.0063715262 | 1.436313 | 0.0063658602 | 1.446828 | 0.0063713768 | 1.393805
0.0069517643 | 1.510749 | 0.0069454208 | 1.462045 | 0.0069616834 | 1.499764 | 0.0069541537 | 1.46165 | 0.0069512073 | 1.54322 | 0.0069421393 | 1.551599 | 0.0069518824 | 1.499787
0.0075347267 | 1.606266 | 0.0075296562 | 1.556673 | 0.0075488338 | 1.594826 | 0.0075437055 | 1.550094 | 0.0075351124 | 1.642878 | 0.0075274187 | 1.649647 | 0.0075366652 | 1.592259
0.008132206 | 1.693287 | 0.0081317817 | 1.64153 | 0.0081464651 | 1.685324 | 0.0081389112 | 1.634417 | 0.0081314297 | 1.738728 | 0.0081272344 | 1.739272 | 0.0081374959 | 1.678968
0.0087414946 | 1.773876 | 0.0087331692 | 1.720755 | 0.0087556693 | 1.765408 | 0.0087448171 | 1.717315 | 0.0087397852 | 1.823984 | 0.0087319661 | 1.818695 | 0.008738652 | 1.745745
0.00935263 | 1.841305 | 0.0093453679 | 1.789889 | 0.0093758052 | 1.839735 | 0.0093566613 | 1.792054 | 0.0093507229 | 1.898044 | 0.009346395 | 1.888181 | 0.0093523504 | 1.800683
0.009981548 | 1.892448 | 0.009973049 | 1.845593 | 0.010006177 | 1.898936 | 0.009981572 | 1.857861 | 0.009979911 | 1.957759 | 0.009973555 | 1.954147 | 0.009982944 | 1.857733