## Sheet1
Ch4 Current | Ch4 | Ch5 Current | Ch5 | Ch6 Current | Ch6 | Ch7 Current | Ch7 | Ch8 Current | Ch8 | Ch9 Current | Ch9 | Ch10 Current | Ch10
-9.6e-09 | 0.008508387 | -3.13e-08 | 0.001599255 | -4.82e-08 | 0.009852331 | -5.06e-08 | 0.001541203 | -2.65e-08 | 0.01051275 | -6.75e-08 | 0.01125205 | -3.86e-08 | 0.01775079
0.0004930244 | 0.00876432 | 0.0004924193 | 0.001848465 | 0.0004929449 | 0.01010101 | 0.0004930799 | 0.001797544 | 0.0004935886 | 0.01076798 | 0.0004924 | 0.0115182 | 0.0004930727 | 0.01800098
0.0006967139 | 0.0095382 | 0.0006977482 | 0.00259001 | 0.0006979435 | 0.01084824 | 0.0006994914 | 0.002571608151 | 0.0006973142 | 0.01152806 | 0.0006974034 | 0.01235161 | 0.0006999833 | 0.01878826
0.0009802697 | 0.05594296 | 0.000981251 | 0.0492138 | 0.0009838549 | 0.05815016 | 0.0009851931 | 0.04979045 | 0.0009806241 | 0.05706823 | 0.00098121 | 0.06080534 | 0.0009866252 | 0.06726075
0.001348348 | 0.1592422 | 0.0013469834 | 0.1530032 | 0.0013513016 | 0.1591562 | 0.001351251 | 0.1511746 | 0.0013477839 | 0.1592429 | 0.0013463927 | 0.1653868 | 0.0013556367 | 0.169608
0.0017561753 | 0.2733683 | 0.0017557847 | 0.2641171 | 0.0017620005 | 0.2679387 | 0.0017612313 | 0.2561632 | 0.0017566141 | 0.2715928 | 0.0017542899 | 0.2810329 | 0.0017672228 | 0.2790513
0.0022031442 | 0.3894793 | 0.0022029465 | 0.3783506 | 0.0022084245 | 0.3788913 | 0.0022086559 | 0.3661414 | 0.0022030647 | 0.3851069 | 0.0022013837 | 0.3978235 | 0.0022177143 | 0.3915215
0.0026685645 | 0.507804 | 0.0026688779 | 0.4931374 | 0.0026762317 | 0.4926418 | 0.002674433 | 0.4739072 | 0.0026676555 | 0.4934092 | 0.00266679 | 0.5101634 | 0.0026864136 | 0.5080152
0.0031551036 | 0.6234342 | 0.0031529481 | 0.606216 | 0.0031621029 | 0.6076025 | 0.0031585225 | 0.581592 | 0.0031538619 | 0.6065055 | 0.0031497365 | 0.6252859 | 0.0031728104 | 0.6255396
0.003660068 | 0.7414869 | 0.0036623561 | 0.7198375 | 0.0036735773 | 0.7231292 | 0.0036643597 | 0.6883546 | 0.003658496 | 0.7253287 | 0.0036584888 | 0.7448675 | 0.003680432 | 0.7385653
0.0041804295 | 0.8587946 | 0.0041792216 | 0.8310273 | 0.0041924318 | 0.833764 | 0.0041848538 | 0.7944456 | 0.0041783174 | 0.8423666 | 0.0041750577 | 0.8620395 | 0.0042034506 | 0.8491356
0.004713213 | 0.97194 | 0.0047116699 | 0.941828 | 0.0047273009 | 0.9433617 | 0.0047176952 | 0.901624 | 0.0047100738 | 0.9524845 | 0.0047068743 | 0.9771334 | 0.0047389729 | 0.9549075
0.0052596068 | 1.082211 | 0.0052532633 | 1.048761 | 0.0052718502 | 1.044731 | 0.0052597732 | 1.006662 | 0.0052546449 | 1.059814 | 0.0052484484 | 1.087463 | 0.0052836886 | 1.059923
0.0058163202 | 1.190455 | 0.0058139887 | 1.154869 | 0.0058315894 | 1.146529 | 0.0058159971 | 1.109332 | 0.0058121731 | 1.164233 | 0.00581036 | 1.193794 | 0.0058431939 | 1.166469
0.0063825279 | 1.292889 | 0.0063772983 | 1.255493 | 0.0063976069 | 1.243681 | 0.0063835092 | 1.209663 | 0.0063803025 | 1.262661 | 0.0063742098 | 1.296521 | 0.0064156007 | 1.27707
0.0069566973 | 1.391283 | 0.0069534111 | 1.352756 | 0.0069753397 | 1.337331 | 0.0069578715 | 1.305092 | 0.0069560391 | 1.35865 | 0.0069495799 | 1.394797 | 0.0069948066 | 1.376196
0.0075423239 | 1.484823 | 0.0075369014 | 1.439849 | 0.0075615811 | 1.423855 | 0.0075402866 | 1.396579 | 0.0075435729 | 1.456812 | 0.0075314283 | 1.483784 | 0.0075813084 | 1.467718
0.0081369438 | 1.57022 | 0.0081368907 | 1.52074 | 0.0081632871 | 1.510694 | 0.008135895 | 1.482788 | 0.008138077 | 1.546577 | 0.0081306413 | 1.565483 | 0.0081813413 | 1.554691
0.008740535 | 1.648844 | 0.0087368847 | 1.600097 | 0.0087659597 | 1.588042 | 0.0087389461 | 1.563194 | 0.0087420636 | 1.62629 | 0.0087308015 | 1.644931 | 0.0087874543 | 1.625553
0.0093470026 | 1.732834 | 0.0093482588 | 1.673109 | 0.0093792675 | 1.659248 | 0.0093464577 | 1.634861 | 0.0093485722 | 1.699962 | 0.0093420865 | 1.715194 | 0.0094003209 | 1.703795
0.009966211 | 1.796229 | 0.009969438 | 1.737178 | 0.010001795 | 1.728319 | 0.009965706 | 1.70144737 | 0.009968523 | 1.767518 | 0.009963346 | 1.776697 | 0.010025582 | 1.770886