## Sheet1
Ch4 Current | Ch4 | Ch5 Current | Ch5 | Ch6 Current | Ch6 | Ch7 Current | Ch7 | Ch8 Current | Ch8 | Ch9 Current | Ch9 | Ch10 Current | Ch10
4.58e-08 | 0.008446042 | -1.69e-08 | 0.001589049 | 5.3e-08 | 0.009770753 | -4.34e-08 | 0.001525550579 | -2.41e-08 | 0.01043095 | -2.17e-08 | 0.011162 | -1.21e-08 | 0.01760248
0.0004863362 | 0.008694633 | 0.0004865821 | 0.001832633 | 0.0004867388 | 0.01001177 | 0.0004871439 | 0.001777104098 | 0.0004873319 | 0.01067894 | 0.0004862759 | 0.0114223 | 0.0004871414 | 0.01784832
0.0006923643 | 0.009685706 | 0.0006927766 | 0.002771754 | 0.0006926223 | 0.01096135 | 0.0006929044 | 0.002730741 | 0.0006918652 | 0.01162248 | 0.0006923547 | 0.01238417 | 0.0006917905 | 0.0187513
0.0009776392 | 0.06138691 | 0.0009780105 | 0.05430228 | 0.0009796524 | 0.0628076 | 0.0009795897 | 0.05375096 | 0.0009757706 | 0.06108474 | 0.0009772872 | 0.06518475 | 0.0009764554 | 0.06944377
0.0013424458 | 0.1727505 | 0.0013436055 | 0.1661516 | 0.0013439671 | 0.1694264 | 0.0013453366 | 0.1641773 | 0.0013429256 | 0.1727867 | 0.001342277 | 0.181254 | 0.0013438008 | 0.1816665
0.0017498246 | 0.2953045 | 0.0017511579 | 0.2881883 | 0.0017537498 | 0.2873355 | 0.0017545503 | 0.2787008 | 0.0017508131 | 0.2916511 | 0.0017500102 | 0.3061549 | 0.0017507987 | 0.3047001
0.0021955056 | 0.4244512 | 0.0021970752 | 0.4146339 | 0.002198382 | 0.412435 | 0.0021979359 | 0.400058 | 0.0021953706 | 0.4172988 | 0.0021956165 | 0.4360745 | 0.0021959492 | 0.4312983
0.0026592964 | 0.5521605 | 0.0026611553 | 0.5428515 | 0.0026631782 | 0.5384076 | 0.0026611577 | 0.5238421 | 0.0026571867 | 0.5371651 | 0.0026598075 | 0.5662925 | 0.0026577027 | 0.5574909
0.0031412206 | 0.6798287 | 0.0031432097 | 0.6635015 | 0.0031496642 | 0.6585778 | 0.0031454978 | 0.643649 | 0.0031436003 | 0.6588022 | 0.0031421006 | 0.6899664 | 0.0031444514 | 0.6836004
0.0036445432 | 0.8050851 | 0.0036468747 | 0.7843168 | 0.0036553254 | 0.7769215 | 0.0036494642 | 0.761535 | 0.0036467493 | 0.7839802 | 0.0036458355 | 0.8100268 | 0.0036471134 | 0.8045702
0.0041633375 | 0.9286155 | 0.004165886 | 0.9046085 | 0.0041689721 | 0.8953938 | 0.0041653917 | 0.8757484 | 0.0041617148 | 0.9140435 | 0.0041650156 | 0.9352767 | 0.004161792 | 0.9225057
0.0046946671 | 1.050061 | 0.0046975941 | 1.022797 | 0.0047038629 | 1.011785 | 0.0046975459 | 0.9918033 | 0.0046967961 | 1.038567 | 0.0046975242 | 1.059239 | 0.0046971505 | 1.044325
0.0052353706 | 1.167985 | 0.0052392235 | 1.137806 | 0.0052485738 | 1.126614 | 0.0052394598 | 1.107184 | 0.0052374996 | 1.159101 | 0.0052402434 | 1.180251 | 0.0052380758 | 1.163672
0.0057908545 | 1.281619 | 0.0057956573 | 1.254837 | 0.005807826 | 1.240453 | 0.005797034 | 1.221299 | 0.005797333 | 1.274746 | 0.005797984 | 1.299657 | 0.0057981552 | 1.281593
0.0063587283 | 1.390892 | 0.0063644425 | 1.371258 | 0.0063757191 | 1.347855 | 0.0063625354 | 1.332074 | 0.0063613057 | 1.387771 | 0.0063665257 | 1.415265 | 0.0063613226 | 1.387878
0.0069344312 | 1.496683 | 0.006941281 | 1.476373 | 0.0069546696 | 1.44793 | 0.0069396969 | 1.436708 | 0.0069405601 | 1.494653 | 0.0069424287 | 1.515876 | 0.006940495 | 1.491526
0.0075202916 | 1.599507 | 0.0075260806 | 1.562817 | 0.0075387724 | 1.541174 | 0.007525813 | 1.537766 | 0.0075237394 | 1.59128 | 0.0075279058 | 1.611828 | 0.0075252222 | 1.592003
0.0081172695 | 1.693644 | 0.0081246907 | 1.641658 | 0.0081364013 | 1.632398433 | 0.0081218192 | 1.6288 | 0.0081242326 | 1.68375 | 0.0081261036 | 1.693202 | 0.0081274659 | 1.688452
0.0087236117 | 1.77778 | 0.0087311415 | 1.720139 | 0.0087461455 | 1.717596 | 0.0087295454 | 1.708134 | 0.0087252609 | 1.760838 | 0.0087336562 | 1.776337 | 0.0087291475 | 1.780984
0.0093381492 | 1.853831 | 0.0093456573 | 1.796803 | 0.009363909 | 1.80011 | 0.0093475668 | 1.780623 | 0.0093369654 | 1.841496 | 0.0093476753 | 1.838105 | 0.0093432582 | 1.858896
0.009965152 | 1.929721 | 0.009973506 | 1.863304 | 0.009993971 | 1.869187 | 0.009974445 | 1.852846 | 0.00996585 | 1.91335 | 0.009974445 | 1.90125 | 0.009973338 | 1.925252