## Sheet1
Ch4 Current | Ch4 | Ch5 Current | Ch5 | Ch6 Current | Ch6 | Ch7 Current | Ch7 | Ch8 Current | Ch8 | Ch9 Current | Ch9 | Ch10 Current | Ch10
-3.62e-08 | 0.008512676 | 1.69e-08 | 0.001592577 | -3.62e-08 | 0.009850568 | -2.4e-09 | 0.001531127 | 2.41e-08 | 0.01051299 | -3.38e-08 | 0.01125283 | -2.65e-08 | 0.01775818
0.0004907074 | 0.008746157 | 0.0004896562 | 0.00181848 | 0.0004896586 | 0.0100729 | 0.0004909799 | 0.001761141 | 0.0004910884 | 0.01074253 | 0.000490541 | 0.01148881 | 0.0004904494 | 0.01798001
0.0006960532 | 0.009747539 | 0.0006957205 | 0.002768666 | 0.0006965403 | 0.01095166 | 0.0006988983 | 0.002658721 | 0.0006989513 | 0.01169385 | 0.0006956072 | 0.0123341 | 0.0006956626 | 0.01885901
0.0009830906 | 0.06105512 | 0.0009850267 | 0.05439449 | 0.0009833992 | 0.06315064 | 0.0009875776 | 0.05502993 | 0.0009929229 | 0.06614286 | 0.0009843516 | 0.06452113 | 0.0009847084 | 0.07090774
0.0013522708 | 0.1752977 | 0.001353134 | 0.1616906 | 0.0013517838 | 0.1776685 | 0.0013574546 | 0.1648501 | 0.0013650908 | 0.174829 | 0.0013543082 | 0.1762307 | 0.0013544673 | 0.1783503
0.0017613495 | 0.3070734 | 0.0017638859 | 0.2890201 | 0.0017622657 | 0.3069659 | 0.0017684115 | 0.2883049 | 0.0017787911 | 0.3000624 | 0.0017630734 | 0.306868 | 0.00176425 | 0.3047378
0.002208639 | 0.4479524 | 0.0022090345 | 0.4264097 | 0.0022110284 | 0.4443334 | 0.0022137023 | 0.4215835 | 0.0022278094 | 0.4360947 | 0.0022105124 | 0.4514723 | 0.0022120676 | 0.436593
0.0026720846 | 0.5929693 | 0.0026743607 | 0.5664484 | 0.0026781726 | 0.583378 | 0.0026821533 | 0.557007 | 0.0026958336 | 0.5745312 | 0.0026774878 | 0.6027048 | 0.0026793781 | 0.5654683
0.0031603862 | 0.7400934 | 0.0031612663 | 0.7104738 | 0.0031633784 | 0.7192093 | 0.0031684295 | 0.6916498 | 0.0031887355 | 0.7159436 | 0.0031626116 | 0.7547943 | 0.0031651674 | 0.6999098
0.0036647816 | 0.8775905 | 0.0036670722 | 0.8450365 | 0.0036693627 | 0.8506321 | 0.0036743657 | 0.8282239 | 0.0036970514 | 0.8483477 | 0.0036701729 | 0.894597 | 0.0036741439 | 0.8330873
0.0041812059 | 1.018272 | 0.0041844801 | 0.9744388 | 0.0041899532 | 0.9793205 | 0.0041917277 | 0.9637243 | 0.0042168296 | 0.978722 | 0.0041857845 | 1.025738 | 0.0041904861 | 0.9688967
0.0047161376 | 1.148542 | 0.0047175722 | 1.099027 | 0.0047231611 | 1.101122 | 0.0047245596 | 1.094996 | 0.0047518817 | 1.107012 | 0.0047209454 | 1.161689 | 0.0047258422 | 1.103824
0.0052564869 | 1.274916 | 0.0052609402 | 1.218077 | 0.0052659431 | 1.223921 | 0.0052700082 | 1.220856 | 0.0052967155 | 1.234119 | 0.0052653693 | 1.295534 | 0.0052705579 | 1.236277
0.005815334 | 1.399794 | 0.0058186589 | 1.337587 | 0.0058234955 | 1.352986 | 0.0058269481 | 1.340313 | 0.0058598953 | 1.363056 | 0.0058202285 | 1.422331 | 0.0058263936 | 1.360968
0.006377836 | 1.517929 | 0.0063825737 | 1.451505 | 0.0063926568 | 1.474387 | 0.0063909739 | 1.457576 | 0.0064269206 | 1.482597 | 0.0063869546 | 1.537358 | 0.0063930836 | 1.482482
0.0069555183 | 1.622095 | 0.006956977 | 1.558466 | 0.0069701101 | 1.581779 | 0.0069655242 | 1.561657 | 0.0070051163 | 1.592498 | 0.0069659148 | 1.65097 | 0.0069700016 | 1.593755
0.0075365229 | 1.714955 | 0.0075386953 | 1.657638 | 0.0075542105 | 1.666988 | 0.0075504661 | 1.658085 | 0.0075330534 | 1.694813 | 0.0075481225 | 1.761722 | 0.0075519127 | 1.689965
0.0081343832 | 1.799653 | 0.008128399 | 1.750377 | 0.0081501058 | 1.755881 | 0.0081400661 | 1.747025 | 0.0081293224 | 1.790672 | 0.0081413223 | 1.866367 | 0.0081426411 | 1.805351
0.0087315924 | 1.891062 | 0.0087304182 | 1.831193 | 0.0087520768 | 1.847947 | 0.0087393029 | 1.829252 | 0.0087344688 | 1.882176 | 0.0087463746 | 1.96375886 | 0.008747679 | 1.887693
0.0093388098 | 1.968828 | 0.009342371 | 1.901158 | 0.0093583057 | 1.91111 | 0.0093438731 | 1.910328 | 0.0093470364 | 1.964079 | 0.0093510604 | 2.04451 | 0.0093542093 | 1.961193
0.009961685 | 2.033775 | 0.009962215 | 1.959468 | 0.00997784 | 1.976738 | 0.009960457 | 1.980284 | 0.009966862 | 2.030253 | 0.009972688 | 2.101239 | 0.009975794 | 2.030206