## Sheet1
Opto-board Assembly Status
0
Opto-board S/N: |  |  |  | Site(check one): |  | OSU |  | Seigen
Opto-board flavor (check one): |  |  | B-Layer |  | Left |  | Right
VDC S/N | 0
0
DORIC S/N |  |  | -- | --
Step |  |  |  | Date | Initial | Comments
1) Reinforce 80-pin Connector
2) Mechanical tolerance test
3) short test
4) VDC mounting
5) DORIC mounting
6) Measure VCSEL power
7) Measure PIN respnsivity
8) Glue VCSEL opto-pack (?)
9) Glue Housing
10.1) Glue 2nd VCSEL opto-pack(?)
10.2) Glue housing (?)
11.1) Glue PIN opto-pack
11.2) Glue housing
12) Solder VCSEL opto-pack
13) Solder 2nd VCSEL opto-pack (?)
14) Solder PIN opto-pack
15) Wire bonding
16) Basic Functionality
17) Encapsulation

## Sheet2
Opto-Board QA data Sheet: Optical Power and Responsivity
Opto-board S/N
0
VCSEL Opto-pack S/N:
Power (uW) | 1 | 2 | 3 | 4 | 5 | 6 | 7 | 8 | Date | Initial | P> 500 uW & dP ,20% ?
Pre Opto-pack Burn-in |  | 1969.214 | 2036.737 | 1931.829 | 2011.208 | 2010.709 | 2132.844 | 1961.111 | -- | -- | --
Post Opto-pack Burn-in |  | 1943.488 | 2055.541 | 1910.125 | 2008.156 | 2019.51 | 2089.815 | 1998.287 | -- | -- | --
Change (%) | #DIV/0! | #DIV/0! | #DIV/0! | #DIV/0! | #DIV/0! | #DIV/0! | #DIV/0! | #DIV/0! | -- | -- | --
Pre Opto-board Burn-in |  | 1520.594778 | 1503.206388 | 1655.25894 | 1508.702676 | 1619.05319 | 1542.960338 | 1724.122945 | -- | -- | --
Change (%) |  | #DIV/0! | #DIV/0! | #DIV/0! | #DIV/0! | #DIV/0! | #DIV/0! | #DIV/0! | -- | -- | --
Post Opto-board Burn-in |  | 1387.208663 | 1375.786856 | 1521.774086 | 1381.127909 | 1522.308629 | 1411.582246 | 1606.289372 | -- | -- | --
Change (%) |  | -8.77197 | -8.476516 | -8.064288 | -8.455925 | -5.975379 | -8.514677 | -6.834407 | -- | -- | --
Opto-board at 0C |  | 1521.204112 | 1481.065822 | 1640.230645 | 1489.674909 | 1622.836281 | 1528.093314 | 1718.33794 | -- | -- | --
Change (%) |  | 0.04007208 | -1.472889 | -0.907912 | -1.261201 | 0.2336607 | -0.963539 | -0.3355332 | -- | -- | --
Opto-board at 50C |  | 1333.471211 | 1326.807247 | 1466.06041 | 1336.6551 | 1456.322243 | 1346.552204 | 1528.191811 | -- | -- | --
Change (%) |  | -12.30595 | -11.73486 | -11.43015 | -11.40368 | -10.05099 | -12.72931 | -11.3641 | -- | -- | --
Opto-board QA (10C) |  | 1518.979559 | 1490.273198 | 1649.849554 | 1478.10409 | 1637.610654 | 1507.36559 | 1692.336189 | -- | -- | --
Change (%) |  | -0.1062228 | -0.8603735 | -0.3268 | -2.028139 | 1.146192 | -2.306913 | -1.843648 | -- | -- | --
Reception Test |  | 2000 | 2000 | 2000 | 2000 | 2000 | 2000 | 2000 | -- | -- | --
VCSEL Opto-pack S/N:
Power (uW) | 1 | 2 | 3 | 4 | 5 | 6 | 7 | 8 | Date | Initial | P> 500 uW & dP ,20% ?
Pre Opto-pack Burn-in |  | 2058.807 | 1974.924 | 1997.849 | 1997.207 | 1999.633 | 2119.719 | 2020.11 | -- | -- | --
Post Opto-pack Burn-in |  | 2006.953 | 1921.326 | 1940.333 | 1909.787 | 1937.846 | 2036.242 | 1947.392 | -- | -- | --
Change (%) | #DIV/0! | #DIV/0! | #DIV/0! | #DIV/0! | #DIV/0! | #DIV/0! | #DIV/0! | #DIV/0! | -- | -- | --
Pre Opto-board Burn-in |  | 1444.510023 | 1404.673104 | 1400.776585 | 1380.25519 | 1407.277882 | 1485.02599 | 1280.850973 | -- | -- | --
Change (%) |  | #DIV/0! | #DIV/0! | #DIV/0! | #DIV/0! | #DIV/0! | #DIV/0! | #DIV/0! | -- | -- | --
Post Opto-board Burn-in |  | 1414.307848 | 1376.544021 | 1381.183389 | 1348.797808 | 1397.159609 | 1449.90871 | 1422.079726 | -- | -- | --
Change (%) |  | -2.090825 | -2.002536 | -1.398738 | -2.279099 | -0.7189961 | -2.364759 | 11.02617 | -- | -- | --
Opto-board at 0C |  | 1565.327741 | 1516.126113 | 1498.363819 | 1447.367336 | 1517.482987 | 1601.354334 | 1556.903986 | -- | -- | --
Change (%) |  | 8.363924 | 7.934445 | 6.966652 | 4.8623 | 7.831083 | 7.833421 | 21.55231 | -- | -- | --
Opto-board at 50C |  | 1378.733996 | 1337.486772 | 1317.526292 | 1275.081913 | 1349.818182 | 1395.843124 | 1367.556666 | -- | -- | --
Change (%) |  | -4.553518 | -4.783058 | -5.943153 | -7.619843 | -4.083039 | -6.005475 | 6.769382 | -- | -- | --
Opto-board QA (10C) |  | 1535.495092 | 1500.917821 | 1496.774932 | 1462.329111 | 1516.528789 | 1594.941204 | 1550.085071 | -- | -- | --
Change (%) |  | 6.29868 | 6.851752 | 6.853223 | 5.946286 | 7.763279 | 7.401568 | 21.01994 | -- | -- | --
Reception Test |  | 2000 | 2000 | 2000 | 2000 | 2000 | 2000 | 2000 | -- | -- | --

## Sheet3
PIN Opto-pack S/N:
Responsivity (A/W) | 1 | 2 | 3 | 4 | 5 | 6 | 7 | 8 | Date | Initial | R> 0.5 A/W & dR <5%
Opto-pack QA | [8 empty] | -- | -- | --
Pre-mount | [8 empty] | -- | -- | --
Change (%)

## Sheet4
Opto-board QA Data Sheet
Opto-board S/N:
0
Current consumption:
| Unit | Min | Max | I |  |  | dI <5% | Date |  | Initial |  | Pass/Fail (?)
Pre-QA | mA | 322 | 384 | 362.060547 |  |  |  | 2021-07-16 |  |  |  | Pass
QA | mA | 304 | 366 | 342.297363 |  |  |  | 2021-07-16 |  |  |  | Pass
*The allowable range for current consumption for a B-layer opto-board is 330-400 mA.
Dark current:
| Unit | Max | I |  | Date |  | Initial |  | Pass/Fail (?)
Pre-QA | uA | 1 | 0.721617 |  | 2021-07-16 |  |  |  | Pass
QA | uA | 1 | 0.979275 |  | 2021-07-16 |  |  |  | Pass
Optical
| Unit | Max | 1 | 2 | 3 | 4 | 5 | 6 | 7 | 8 | 9 | 10 | 11 | 12 | 13 | 14 | 15 | 16 | Pass/Fail (?)
Rise | ns | 1 | 0.03649 | 0.03877 | 0.05167 | 0.033957 | 0.2177 | 0.2921 | 0.032802 | 0.1551 | 0.0722 | 0.03637 | 0.36932 | 0.06198 | 0.032507 | 0.05908 |  |  | Pass
Fall | ns | 1 | 0.25726 | 0.35435 | 0.32723 | 0.30601 | 0.41279 | 0.39447 | 0.31867 | 0.32685 | 0.3829 | 0.47025 | 0.40137 | 0.32102 | 0.43095 | 0.38636 |  |  | Pass

## optical calc
Post Mounting @ room Temp
Power
Power 2
Power 3
channel# | 1 | 2 | 3 | 4 | 5 | 6 | 7 | 8 | 9 | 10 | 11 | 12 | 13 | 14
| 1000 | 1000 | 1000 | 1000 | 1000 | 1000 | 1000 | 1000 | 1000 | 1000 | 1000 | 1000 | 1000 | 1000
| 1000 | 1000 | 1000 | 1000 | 1000 | 1000 | 1000 | 1000 | 1000 | 1000 | 1000 | 1000 | 1000 | 1000
| 1000 | 1000 | 1000 | 1000 | 1000 | 1000 | 1000 | 1000 | 1000 | 1000 | 1000 | 1000 | 1000 | 1000
avg | 1000 | 1000 | 1000 | 1000 | 1000 | 1000 | 1000 | 1000 | 1000 | 1000 | 1000 | 1000 | 1000 | 1000
-10C
Power
Power 2
Power 3
channel# | 1 | 2 | 3 | 4 | 5 | 6 | 7 | 8 | 9 | 10 | 11 | 12 | 13 | 14
| 1000 | 1000 | 1000 | 1000 | 1000 | 1000 | 1000 | 1000 | 1000 | 1000 | 1000 | 1000 | 1000 | 1000
| 1000 | 1000 | 1000 | 1000 | 1000 | 1000 | 1000 | 1000 | 1000 | 1000 | 1000 | 1000 | 1000 | 1000
| 1000 | 1000 | 1000 | 1000 | 1000 | 1000 | 1000 | 1000 | 1000 | 1000 | 1000 | 1000 | 1000 | 1000
avg | 1000 | 1000 | 1000 | 1000 | 1000 | 1000 | 1000 | 1000 | 1000 | 1000 | 1000 | 1000 | 1000 | 1000
10C
Power
Power 2
Power 3
channel# | 1 | 2 | 3 | 4 | 5 | 6 | 7 | 8 | 9 | 10 | 11 | 12 | 13 | 14
| 1000 | 1000 | 1000 | 1000 | 1000 | 1000 | 1000 | 1000 | 1000 | 1000 | 1000 | 1000 | 1000 | 1000
| 1000 | 1000 | 1000 | 1000 | 1000 | 1000 | 1000 | 1000 | 1000 | 1000 | 1000 | 1000 | 1000 | 1000
| 1000 | 1000 | 1000 | 1000 | 1000 | 1000 | 1000 | 1000 | 1000 | 1000 | 1000 | 1000 | 1000 | 1000
avg | 1000 | 1000 | 1000 | 1000 | 1000 | 1000 | 1000 | 1000 | 1000 | 1000 | 1000 | 1000 | 1000 | 1000
50C
Power
Power 2
Power 3
channel# | 1 | 2 | 3 | 4 | 5 | 6 | 7 | 8 | 9 | 10 | 11 | 12 | 13 | 14
| 1000 | 1000 | 1000 | 1000 | 1000 | 1000 | 1000 | 1000 | 1000 | 1000 | 1000 | 1000 | 1000 | 1000
| 1000 | 1000 | 1000 | 1000 | 1000 | 1000 | 1000 | 1000 | 1000 | 1000 | 1000 | 1000 | 1000 | 1000
| 1000 | 1000 | 1000 | 1000 | 1000 | 1000 | 1000 | 1000 | 1000 | 1000 | 1000 | 1000 | 1000 | 1000
avg | 1000 | 1000 | 1000 | 1000 | 1000 | 1000 | 1000 | 1000 | 1000 | 1000 | 1000 | 1000 | 1000 | 1000

## Sheet5
Electrical: |  |  |  | Date (DD/MM/YY):07/16/2021 | [5 empty] | Initial:
| Unit | Min | Max | 1 | 2 | 3 | 4 | 5 | 6 | 7 | 8 | 9 | 10 | 11 | 12 | 13 | 14 | Pass/fail(?)
Clk Rise | ns | -- | 1 | 0.53317 | 0.55448 | 0.56954 | 0.59668 | 0.61213 | 0.60575 | 0.62185 | [7 empty] | Pass
Clk Fall | ns | -- | 1 | 0.51277 | 0.5394 | 0.55261 | 0.57054 | 0.58969 | 0.57247 | 0.60195 | [7 empty] | Pass
Data Rise | ns | -- | 1 | 0.66069 | 0.69674 | 0.64807 | 0.62947 | 0.6717 | 0.64916 | 0.67397 | [7 empty] | Pass
Data Fall | ns | -- | 1 | 0.63729 | 0.61377 | 0.66113 | 0.6439 | 0.62418 | 0.64861 | 0.67277 | [7 empty] | Pass
Jitter @ IPIN = 100uA | ns | -- | 1 | 0.18777 | 0.13013 | 0.1135 | 0.07014 | 0.06205 | 0.05455 | 0.0826 | [7 empty] | Pass
Jitter @ IPIN = 1000uA | ns | -- | 1 | 0.17542 | 0.1143 | 0.11339 | 0.05479 | 0.05725 | 0.05103 | 0.07585 | [7 empty] | Pass
Pos Width max @ IPIN = 100uA |  |  |  | 13.023 | 12.811 | 12.179 | 12.441 | 12.245 | 12.537 | 12.213
Pos Width max @ IPIN = 1000uA |  |  |  | 12.981 | 12.746 | 12.174 | 12.351 | 12.195 | 12.535 | 12.172
Pos Width min @ IPIN = 100uA |  |  |  | 12.244 | 12.083 | 11.557 | 11.992 | 11.848 | 12.211 | 11.738
Pos Width min @ IPIN = 1000uA |  |  |  | 12.27 | 12.158 | 11.547 | 12.036 | 11.874 | 12.233 | 11.761
Pos Width mean @ IPIN = 100uA |  |  |  | 12.62556 | 12.43975 | 11.84963 | 12.19323 | 12.03679 | 12.37721 | 11.96644
Pos Width mean @ IPIN = 1000uA |  |  |  | 12.63329 | 12.4339 | 11.86366 | 12.19695 | 12.03466 | 12.38531 | 11.96514
GoNoGoDuty Cycle | % | 45 | 55 | 50.5702 | 49.8177 | 47.5589 | 48.9605 | 48.2436 | 49.619 | 47.9411 | [7 empty] | Pass
Duty Cycle @ IPIN = 100uA | % | 45 | 55 | 50.5594 | 49.8785 | 47.4477 | 48.7755 | 48.2115 | 49.5209 | 47.9135 | [7 empty] | Pass
Duty Cycle @ IPIN = 1000uA | % | 45 | 55 | 50.5503 | 49.7456 | 47.457 | 48.8043 | 48.1526 | 49.566 | 47.8558 | [7 empty] | Pass
Clock+ common mode | V | 0.9 | 1.5 | 1.075352 | 1.071378 | 1.077651 | 1.051045 | 1.048057 | 1.039718 | 1.053458 | [7 empty] | Pass
Clock- common mode | V | 0.9 | 1.5 | 1.065758 | 1.060508 | 1.063308 | 1.043633 | 1.043103 | 1.035243 | 1.047572 | [7 empty] | Pass
Data+ common mode | V | 0.9 | 1.5 | 1.100116 | 1.115665 | 1.108634 | 1.06969 | 1.086598 | 1.070258 | 1.079092 | [7 empty] | Pass
Data- common mode | V | 0.9 | 1.5 | 1.08589 | 1.091355 | 1.096594 | 1.068685 | 1.072471 | 1.064852 | 1.068418 | [7 empty] | Pass
Clock+ amplitude | V | 0.2 | 0.5 | 0.377188 | 0.373171 | 0.383469 | 0.356952 | 0.352274 | 0.345318 | 0.356702 | [7 empty] | Pass
Clock- amplitude | V | 0.2 | 0.5 | 0.319216 | 0.319252 | 0.319557 | 0.30759 | 0.311169 | 0.311095 | 0.3158 | [7 empty] | Pass
Data+ amplitude | V | 0.2 | 0.5 | 0.412467 | 0.418973 | 0.418875 | 0.3815 | 0.395398 | 0.383874 | 0.390809 | [7 empty] | Pass
Data- amplitude | V | 0.2 | 0.5 | 0.37302 | 0.370305 | 0.378969 | 0.361243 | 0.358188 | 0.354057 | 0.355519 | [7 empty] | Pass
Bit errors @ IPIN = 100uA | -- | -- | 0 | 0 | 0 | 0 | 0 | 0 | 0 | 0 | [7 empty] | Pass
Clk errors @ IPIN = 100uA | -- | -- | 0 | 0 | 0 | 0 | 0 | 0 | 0 | 0 | [7 empty] | Pass
Bit errors @ IPIN = 1000uA | -- | -- | 0 | 0 | 0 | 0 | 0 | 0 | 0 | 0 | [7 empty] | Pass
Clk errors @ IPIN = 1000uA | -- | -- | 0 | 0 | 0 | 0 | 0 | 0 | 0 | 0 | [7 empty] | Pass
VDC Bit errors | -- | -- | 0 | 0 | 0 | 0 | 0 | 0 | 0 | 0 | 0 | 0 | 0 | 0 | 0 | 0 | 0 | Pass