## Sheet1
Ch4 Current | Ch4 | Ch5 Current | Ch5 | Ch6 Current | Ch6 | Ch7 Current | Ch7 | Ch8 Current | Ch8 | Ch9 Current | Ch9 | Ch10 Current | Ch10
-7.2e-09 | 0.00851287 | 4.1e-08 | 0.001593816 | 4.8e-09 | 0.009855269 | -6.03e-08 | 0.001528993 | 5.3e-08 | 0.01051672 | -6.27e-08 | 0.01125501 | -1.69e-08 | 0.01775263
0.0004950594 | 0.008776891 | 0.0004945434 | 0.001847331 | 0.0004942951 | 0.01010993 | 0.0004943409 | 0.0017889 | 0.0004954886 | 0.01077258 | 0.0004939238 | 0.01151669 | 0.0004931354 | 0.01800372
0.0007004293 | 0.009653244 | 0.0006995854 | 0.002636712 | 0.0006994432 | 0.01093394 | 0.0007019676 | 0.002591656 | 0.0007006584 | 0.01154526 | 0.0007004317 | 0.01236681 | 0.0006997566 | 0.01883657
0.0009873751 | 0.06075753 | 0.0009851304 | 0.0521749 | 0.0009853208 | 0.05957361 | 0.0009907457 | 0.05080583 | 0.0009865577 | 0.06239859 | 0.0009871701 | 0.06348178 | 0.0009857862 | 0.06899052
0.0013558079 | 0.1733078 | 0.0013531629 | 0.1643203 | 0.0013528495 | 0.1684155 | 0.0013591954 | 0.1592195 | 0.0013571653 | 0.1793023 | 0.0013544384 | 0.1749535 | 0.001353474 | 0.181292
0.0017673482 | 0.3018718 | 0.0017636255 | 0.2950445 | 0.0017637533 | 0.2963933 | 0.0017699907 | 0.2892638 | 0.0017673651 | 0.3110744 | 0.0017653012 | 0.3076523 | 0.0017634302 | 0.3118064
0.0022137939 | 0.4410466 | 0.0022090103 | 0.4362256 | 0.0022090393 | 0.4335844 | 0.0022163038 | 0.4302518 | 0.0022154937 | 0.4520614 | 0.0022138759 | 0.4518865 | 0.0022119277 | 0.4541689
0.0026819025 | 0.581707 | 0.0026759761 | 0.5833081 | 0.0026761907 | 0.574106 | 0.0026849573 | 0.5696547 | 0.0026804052 | 0.5946373 | 0.0026799037 | 0.6028075 | 0.0026780617 | 0.6004384
0.0031679087 | 0.7184934 | 0.0031608974 | 0.7292585 | 0.0031608684 | 0.7071884 | 0.003171617 | 0.7109565 | 0.00317018 | 0.7402285 | 0.0031638268 | 0.7520881 | 0.0031620691 | 0.7390682
0.0036782741 | 0.8512379 | 0.0036704333 | 0.8649454 | 0.0036706045 | 0.8423117 | 0.0036780739 | 0.8518886 | 0.0036758196 | 0.8776491 | 0.0036691891 | 0.8965232 | 0.003667658 | 0.8783139
0.0041963573 | 0.9832386 | 0.0041873324 | 0.9982794 | 0.0041885259 | 0.9735947 | 0.0041955544 | 0.9872852 | 0.0041921135 | 1.005284 | 0.0041892371 | 1.038499 | 0.0041883523 | 1.018636
0.0047308332 | 1.115056 | 0.0047200147 | 1.133431 | 0.0047219532 | 1.101075 | 0.0047286777 | 1.119925 | 0.0047279302 | 1.134041 | 0.0047223992 | 1.178284 | 0.0047214879 | 1.150529
0.0052751052 | 1.241476 | 0.0052620372 | 1.266246 | 0.005264793 | 1.224365 | 0.0052739961 | 1.251292 | 0.0052694078 | 1.261891 | 0.0052650559 | 1.314196 | 0.005263344 | 1.271455
0.005833986 | 1.364557 | 0.0058185841 | 1.397542 | 0.0058220344 | 1.34413 | 0.0058306467 | 1.380734 | 0.005829581 | 1.39062 | 0.005821639 | 1.441579 | 0.0058190037 | 1.397199
0.0064013224 | 1.481163 | 0.0063833188 | 1.523276 | 0.0063855659 | 1.4505 | 0.0063936309 | 1.505138 | 0.0063933849 | 1.513294 | 0.0063894501 | 1.559507 | 0.0063863712 | 1.51118
0.0069775796 | 1.578475 | 0.0069596027 | 1.635631 | 0.006959933 | 1.538633 | 0.0069683235 | 1.621549937 | 0.0069728708 | 1.617483 | 0.0069637328 | 1.667729 | 0.006960502 | 1.606726
0.0075640934 | 1.673744 | 0.0075433414 | 1.738882 | 0.0075417983 | 1.628247 | 0.0075541188 | 1.716406 | 0.0075551677 | 1.714526 | 0.0075451256 | 1.764295 | 0.0075428881 | 1.691336
0.0081614402 | 1.757424 | 0.0081408039 | 1.840238 | 0.0081374814 | 1.710369 | 0.0081450835 | 1.803731 | 0.0081539225 | 1.807623 | 0.0081386532 | 1.85343 | 0.0081380577 | 1.783137
0.0087603925 | 1.831052 | 0.0087394331 | 1.923595 | 0.0087360769 | 1.773589 | 0.0087469774 | 1.88871 | 0.0087514812 | 1.888445 | 0.0087409159 | 1.957082 | 0.0087392499 | 1.860842
0.009366607 | 1.889859 | 0.0093483118 | 1.995348 | 0.009343603 | 1.838029 | 0.0093546746 | 1.957431 | 0.0093580405 | 1.963865 | 0.0093483793 | 2.032047 | 0.0093472341 | 1.941345
0.009988385 | 1.943488 | 0.009969052 | 2.055541 | 0.009969775 | 1.910125 | 0.009973627 | 2.008156 | 0.009979814 | 2.01951 | 0.009967391 | 2.089815 | 0.00996626 | 1.998287