## Sheet1
Ch4 Current | Ch4 | Ch5 Current | Ch5 | Ch6 Current | Ch6 | Ch7 Current | Ch7 | Ch8 Current | Ch8 | Ch9 Current | Ch9 | Ch10 Current | Ch10
-4.58e-08 | 0.008444718 | 3.38e-08 | 0.001584009 | -2.4e-09 | 0.009772369 | -9.6e-09 | 0.001520761452 | -1.69e-08 | 0.01043348 | -2.65e-08 | 0.0111675 | -4.8e-09 | 0.01760705
0.0004844989 | 0.008688314 | 0.0004839661 | 0.001819025 | 0.0004833103 | 0.01000852 | 0.0004842482 | 0.001763524 | 0.0004841228 | 0.01067042 | 0.000484294 | 0.01141415 | 0.0004831511 | 0.0178404
0.000689078 | 0.00963702239 | 0.0006880943 | 0.002715121 | 0.0006901943 | 0.01089806 | 0.0006911033 | 0.002682458 | 0.0006899798 | 0.01153036 | 0.0006888128 | 0.0122941 | 0.0006889912 | 0.01872552
0.0009763637 | 0.06174282 | 0.0009746784 | 0.05333258 | 0.0009769086 | 0.06368092 | 0.000983134 | 0.05331185 | 0.0009769231 | 0.06382339 | 0.0009731377 | 0.06442203 | 0.0009757634 | 0.07145561
0.0013444494 | 0.1800895 | 0.0013421058 | 0.1685532 | 0.0013474656 | 0.1796212 | 0.0013517235 | 0.1645326 | 0.0013424 | 0.1823682 | 0.0013415826 | 0.1822949 | 0.0013417586 | 0.188576
0.0017524864 | 0.3128557 | 0.0017497643 | 0.3041313 | 0.0017570988 | 0.3101304 | 0.0017642572 | 0.2996921 | 0.0017528963 | 0.3182481 | 0.0017504105 | 0.3190732 | 0.0017523249 | 0.3217981
0.0021987147 | 0.4573663 | 0.0021955249 | 0.4527013 | 0.0022053045 | 0.4516732 | 0.0022114311 | 0.4402225 | 0.0021986954 | 0.4610036 | 0.0021960746 | 0.4695653 | 0.0021982084 | 0.4641019
0.0026646682 | 0.5971488 | 0.0026607623 | 0.6044736 | 0.0026701365 | 0.5913895 | 0.0026777 | 0.5842771 | 0.0026644657 | 0.6001233 | 0.0026585248 | 0.6236101 | 0.0026637665 | 0.6081458
0.003148302 | 0.728426 | 0.003144068 | 0.746732 | 0.0031553567 | 0.7217357 | 0.0031693843 | 0.7310712 | 0.0031517522 | 0.7411115 | 0.0031458523 | 0.7729322 | 0.0031509517 | 0.7484675
0.0036554267 | 0.8625284 | 0.0036501465 | 0.8824068 | 0.0036641933 | 0.854433 | 0.0036772518 | 0.8761578 | 0.0036589493 | 0.87932 | 0.0036496691 | 0.9161048 | 0.0036579077 | 0.8843398
0.0041710167 | 0.9974104 | 0.0041640077 | 1.01891 | 0.0041813626 | 0.9836285 | 0.004196244 | 1.014262 | 0.0041730275 | 1.011199 | 0.0041648589 | 1.058645 | 0.0041722584 | 1.012827
0.004706896 | 1.132847 | 0.0046976761 | 1.15738 | 0.0047185439 | 1.109606 | 0.0047305269 | 1.14486 | 0.004706585 | 1.143829 | 0.0047008274 | 1.205104 | 0.0047063728 | 1.149391
0.0052517395 | 1.25961 | 0.00524108 | 1.291244 | 0.0052616346 | 1.233447 | 0.0052751654 | 1.271131 | 0.0052490126 | 1.274599 | 0.0052422952 | 1.343035 | 0.005250235 | 1.277499
0.0058075583 | 1.377705 | 0.0057960769 | 1.420188 | 0.0058215739 | 1.355861 | 0.0058386442 | 1.394871 | 0.005808841 | 1.409588 | 0.0058022564 | 1.468338 | 0.0058102033 | 1.399304
0.0063748752 | 1.489078 | 0.006363319 | 1.545205 | 0.0063915766 | 1.470675 | 0.0064061903 | 1.508733 | 0.006375138 | 1.52329 | 0.0063656505 | 1.584484 | 0.0063761073 | 1.508147
0.0069538282 | 1.59307 | 0.0069430579 | 1.664191 | 0.0069690902 | 1.560331 | 0.0069851672 | 1.611399 | 0.0069533725 | 1.622298 | 0.0069441068 | 1.696463 | 0.0069543731 | 1.604734
0.0075372486 | 1.688943 | 0.0075270908 | 1.767473 | 0.0075589892 | 1.652981 | 0.007572549 | 1.705906 | 0.0075361371 | 1.710321 | 0.0075274187 | 1.801871 | 0.0075356525 | 1.698663
0.0081342024 | 1.776949 | 0.0081227523 | 1.849186 | 0.008154207 | 1.748567 | 0.0081697198 | 1.794214 | 0.0081320348 | 1.792578 | 0.008128616 | 1.90105 | 0.0081313115 | 1.782771
0.0087424108 | 1.85293 | 0.0087301216 | 1.918993 | 0.0087609181 | 1.817772 | 0.0087772893 | 1.87473 | 0.0087394476 | 1.867454 | 0.0087295309 | 1.986583 | 0.0087387797 | 1.858857
0.0093541683 | 1.916173 | 0.0093429569 | 1.994699 | 0.009379294 | 1.878895 | 0.0093958291 | 1.942787 | 0.0093533558 | 1.939614 | 0.0093402468 | 2.06638 | 0.009351017 | 1.912893
0.009983305 | 1.969214 | 0.009967945 | 2.036737 | 0.010006129 | 1.931829 | 0.010023897 | 2.011208 | 0.009978948 | 2.010709 | 0.00996886 | 2.132844 | 0.009976757 | 1.961111