## Sheet1
Ch4 Current | Ch4 | Ch5 Current | Ch5 | Ch6 Current | Ch6 | Ch7 Current | Ch7 | Ch8 Current | Ch8 | Ch9 Current | Ch9 | Ch10 Current | Ch10
1.69e-08 | 0.008352663 | -2.65e-08 | 0.001584702 | -2.4e-09 | 0.009673663 | -8.92e-08 | 0.001529096191 | -8.2e-08 | 0.01032723 | -4.58e-08 | 0.01106384 | 4.8e-09 | 0.01743433
0.000471091 | 0.008593442 | 0.0004716648 | 0.001819928 | 0.0004721278 | 0.009907332 | 0.0004722001 | 0.001767774547 | 0.0004719662 | 0.01056665 | 0.0004708234 | 0.01130833 | 0.0004710597 | 0.01766908
0.0006747563 | 0.009316844 | 0.0006753639 | 0.002605402 | 0.0006743151 | 0.01065121 | 0.000675429 | 0.002527347 | 0.0006755736 | 0.0113279 | 0.0006727744 | 0.01203569 | 0.0006748021 | 0.01837716
0.0009556816 | 0.05798063 | 0.0009563664 | 0.04902492 | 0.0009572247 | 0.05833315 | 0.0009577045 | 0.04736478 | 0.0009598166 | 0.05967992 | 0.0009535044 | 0.05945568 | 0.000956405 | 0.06477851
0.0013199216 | 0.172612 | 0.001320223 | 0.1622211 | 0.0013207341 | 0.1723862 | 0.0013227136 | 0.1620959 | 0.0013248667 | 0.1705763 | 0.0013159289 | 0.1763489 | 0.0013186389 | 0.176612
0.0017269243 | 0.3039699 | 0.0017282697 | 0.2905182 | 0.0017299261 | 0.3038133 | 0.0017316211 | 0.2919145 | 0.0017360863 | 0.3009986 | 0.0017240093 | 0.3131645 | 0.001726172 | 0.3094505
0.0021699266 | 0.4397918 | 0.0021713684 | 0.4235306 | 0.0021756625 | 0.4424445 | 0.0021752116 | 0.4290133127 | 0.002181613 | 0.4435578 | 0.0021666524 | 0.461751 | 0.00216909 | 0.441794
0.0026364636 | 0.5765353 | 0.0026380091 | 0.5610434 | 0.0026385516 | 0.5764046 | 0.0026389542 | 0.5647798 | 0.0026477811 | 0.5895046 | 0.00262958 | 0.6150826 | 0.0026349904 | 0.5763663
0.003121703 | 0.7144602 | 0.0031231448 | 0.6992427 | 0.0031260646 | 0.7093347 | 0.0031243045 | 0.6984546 | 0.0031357258 | 0.7277847 | 0.0031147712 | 0.764224 | 0.00311982 | 0.7199041
0.0036264964 | 0.8520082 | 0.0036282685 | 0.8304335 | 0.0036332714 | 0.8361886 | 0.0036294909 | 0.8330272 | 0.0036432316 | 0.862603 | 0.0036195573 | 0.9052905 | 0.0036244421 | 0.8563295
0.0041429109 | 0.9817532 | 0.0041450061 | 0.9636288 | 0.0041491001 | 0.9571152 | 0.0041467084 | 0.964338 | 0.0041620837 | 0.9948805 | 0.0041358489 | 1.041633 | 0.004142108 | 0.9963249
0.0046757499 | 1.111542 | 0.004678214 | 1.091492 | 0.0046856666 | 1.081941 | 0.0046800368 | 1.095472 | 0.0046977846 | 1.127538 | 0.0046685529 | 1.178902 | 0.0046749084 | 1.129108
0.0052225221 | 1.239765 | 0.0052251935 | 1.216195 | 0.0052274768 | 1.209435 | 0.0052236842 | 1.224576 | 0.0052447595 | 1.258976 | 0.0052111105 | 1.314383 | 0.0052219024 | 1.26271
0.0057816635 | 1.365007 | 0.0057838793 | 1.339203 | 0.0057897816 | 1.335272 | 0.005782599 | 1.351186 | 0.0058062708 | 1.384812 | 0.0057698806 | 1.44485 | 0.0057810439 | 1.391607
0.0063484741 | 1.486399 | 0.0063495229 | 1.455041 | 0.0063603148 | 1.459806 | 0.0063490696 | 1.47174 | 0.0063756419 | 1.488002 | 0.0063365658 | 1.567304 | 0.0063457664 | 1.506685
0.0069279358 | 1.599442 | 0.0069276971 | 1.56549 | 0.0069395715 | 1.577519 | 0.0069277501 | 1.582901 | 0.0069573435 | 1.591461 | 0.0069167339 | 1.696169 | 0.0069220552 | 1.614977
0.0075197925 | 1.700206 | 0.0075188884 | 1.665578 | 0.007532576 | 1.68323 | 0.007515144 | 1.683136 | 0.007547961 | 1.685164 | 0.0075063147 | 1.805302 | 0.0075119035 | 1.711974
0.008117255 | 1.797904 | 0.0081165823 | 1.75822 | 0.0081300674 | 1.781587 | 0.0081125824 | 1.777766 | 0.0081491004 | 1.775248 | 0.0081043655 | 1.900538 | 0.0081082425 | 1.794259
0.0087255117 | 1.894477 | 0.0087261578 | 1.844954 | 0.0087439105 | 1.864315 | 0.0087217986 | 1.864257 | 0.0087604624 | 1.864023 | 0.0087143291 | 1.980881 | 0.0087168825 | 1.878789
0.0093406567 | 1.985877 | 0.009343726 | 1.920546 | 0.0093642224 | 1.932058 | 0.009338629 | 1.936192 | 0.0093818401 | 1.933989 | 0.0093354826 | 2.053058 | 0.009332107 | 1.958519
0.00997069 | 2.058807 | 0.009973988 | 1.974924 | 0.009993417 | 1.997849 | 0.009968162 | 1.997207 | 0.010016217 | 1.999633 | 0.009965297 | 2.119719 | 0.009962865 | 2.02011