## Sheet1
Ch4 Current | Ch4 | Ch5 Current | Ch5 | Ch6 Current | Ch6 | Ch7 Current | Ch7 | Ch8 Current | Ch8 | Ch9 Current | Ch9 | Ch10 Current | Ch10
-1.69e-08 | 0.008518675 | -2.17e-08 | 0.001586465 | -9.6e-09 | 0.009870867 | 0 | 0.001522357 | -4.34e-08 | 0.01053257 | -3.86e-08 | 0.01127968 | 0 | 0.0177961
0.0004938948 | 0.008769272 | 0.0004942227 | 0.001830365 | 0.0004937044 | 0.01010918 | 0.0004937743 | 0.001772025 | 0.0004935814 | 0.0107772 | 0.0004941793 | 0.01153251 | 0.0004926218 | 0.01803806
0.0006995396 | 0.009509471 | 0.0006999133 | 0.002636838 | 0.0006993371 | 0.01087488 | 0.0007001858 | 0.002626857 | 0.0006975867 | 0.0115794 | 0.0006983847 | 0.01234087 | 0.000698052 | 0.01878907
0.0009824686 | 0.05872411 | 0.00098304 | 0.04984962 | 0.0009829291 | 0.05820176 | 0.0009865577 | 0.05075951 | 0.0009829074 | 0.06014239 | 0.0009820153 | 0.05855162 | 0.0009809014 | 0.06905902
0.0013491558 | 0.1740687 | 0.0013484156 | 0.1636473 | 0.001348594 | 0.1676677 | 0.0013518152 | 0.1557258 | 0.0013473233 | 0.1731645 | 0.001350289 | 0.1731489 | 0.0013473282 | 0.1856473
0.0017612434 | 0.3079797 | 0.0017608046 | 0.2966145 | 0.001761241 | 0.3002348 | 0.0017615568 | 0.2834099 | 0.0017601753 | 0.306411 | 0.0017610216 | 0.3110646 | 0.0017583815 | 0.3195621
0.0022057361 | 0.4520514 | 0.0022052346 | 0.4365734 | 0.0022054203 | 0.4450041 | 0.0022095697 | 0.4248256 | 0.0022040556 | 0.4488236 | 0.0022065969 | 0.4578286 | 0.0022030261 | 0.4570491
0.0026719231 | 0.5982601 | 0.0026702691 | 0.5740314 | 0.002671424 | 0.592997 | 0.0026760026 | 0.5665388 | 0.002673606 | 0.5936304 | 0.0026739026 | 0.6081486 | 0.0026692613 | 0.5899747
0.0031624935 | 0.7446467 | 0.0031613362 | 0.7106809 | 0.0031630914 | 0.7373284 | 0.0031603139 | 0.7066937 | 0.0031606153 | 0.7321162 | 0.0031627418 | 0.7538849 | 0.0031598196 | 0.7277209
0.0036653169 | 0.8886272 | 0.0036636967 | 0.8421463 | 0.0036665441 | 0.8757645 | 0.003669517 | 0.8441929 | 0.0036666068 | 0.868684 | 0.0036668744 | 0.9008085 | 0.0036628118 | 0.8621512
0.0041828888 | 1.026382 | 0.0041804319 | 0.9732096 | 0.0041835928 | 1.008247 | 0.0041862715 | 0.9781797 | 0.0041839135 | 1.003252 | 0.004185905 | 1.046782 | 0.0041799618 | 0.9904026
0.0047159954 | 1.156772 | 0.0047126271 | 1.100968 | 0.0047165089 | 1.152464 | 0.0047184257 | 1.109304 | 0.0047214421 | 1.137662 | 0.0047210298 | 1.189134 | 0.0047122992 | 1.110907
0.0052628208 | 1.282553 | 0.0052578757 | 1.225338 | 0.0052630402 | 1.298171 | 0.0052607738 | 1.236282 | 0.005265051 | 1.268609 | 0.0052656393 | 1.322711 | 0.0052578106 | 1.226129
0.0058201128 | 1.407638 | 0.0058140851 | 1.342508 | 0.0058202791 | 1.435703 | 0.0058210386 | 1.360016 | 0.0058275533 | 1.392476 | 0.0058246239 | 1.447255 | 0.0058159778 | 1.3557
0.0063848715 | 1.527799 | 0.0063785665 | 1.447803 | 0.0063840469 | 1.558785 | 0.0063838347 | 1.47655 | 0.0063911041 | 1.503771 | 0.006393655 | 1.563979 | 0.0063804568 | 1.470363
0.0069647768 | 1.640824 | 0.0069580451 | 1.543799 | 0.0069628431 | 1.668328 | 0.0069581801 | 1.579443 | 0.0069692831 | 1.589514 | 0.0069698039 | 1.677619 | 0.0069600174 | 1.564123
0.0075483371 | 1.741797 | 0.0075415042 | 1.632578 | 0.0075453161 | 1.745101 | 0.0075400455 | 1.67137 | 0.0075511074 | 1.664837 | 0.0075538826 | 1.782456921 | 0.0075431051 | 1.654633
0.00814362 | 1.836995 | 0.0081365267 | 1.720601 | 0.008142183 | 1.84459 | 0.0081387762 | 1.753755 | 0.0081497996 | 1.735422 | 0.0081508942 | 1.872209 | 0.0081390076 | 1.742593
0.0087477658 | 1.925018 | 0.0087396092 | 1.801678 | 0.0087462106 | 1.933018 | 0.0087378515 | 1.825578 | 0.0087495837 | 1.806846 | 0.0087538103 | 1.951954 | 0.0087440648 | 1.81685
0.0093577994 | 1.99967 | 0.0093487217 | 1.871031 | 0.009356765 | 2.012198 | 0.0093478489 | 1.888961 | 0.0093637764 | 1.877112 | 0.009365117 | 2.018241 | 0.0093511617 | 1.875958
0.009974277 | 2.060149 | 0.009964117 | 1.933741 | 0.009973651 | 2.070446 | 0.009968523 | 1.943854 | 0.00997979 | 1.93117 | 0.009982198 | 2.076458 | 0.00996715 | 1.929238