## Sheet1
Ch4 Current | Ch4 | Ch5 Current | Ch5 | Ch6 Current | Ch6 | Ch7 Current | Ch7 | Ch8 Current | Ch8 | Ch9 Current | Ch9 | Ch10 Current | Ch10
-4.8e-09 | 0.008498825 | 4.8e-09 | 0.001584975 | 0 | 0.009851114 | -4.1e-08 | 0.001521155 | -2.89e-08 | 0.01051741 | -7.2e-09 | 0.01125565 | 1.45e-08 | 0.01775888
0.0004985819 | 0.008756571 | 0.0004992691 | 0.001832696 | 0.0004976103 | 0.01009866 | 0.000499339 | 0.001769992 | 0.0004975018 | 0.01076564 | 0.0004980129 | 0.01151604 | 0.0004975018 | 0.0180019
0.0007021002 | 0.009463796 | 0.0007032647 | 0.002528211 | 0.0007023871 | 0.0108159 | 0.0007043304 | 0.002429246 | 0.0007008874 | 0.0114401 | 0.0007016445 | 0.01222906 | 0.0007019893 | 0.01868406
0.0009866469 | 0.05619412 | 0.0009880309 | 0.04621939 | 0.0009867771 | 0.05553113 | 0.0009886626 | 0.0456621 | 0.0009843178 | 0.05601758 | 0.000985885 | 0.05741493 | 0.0009857187 | 0.06399461
0.0013530834 | 0.1530934 | 0.0013529893 | 0.137021 | 0.0013530906 | 0.1530332 | 0.001357662 | 0.138547 | 0.0013522347 | 0.1531843 | 0.0013536379 | 0.158081 | 0.0013535415 | 0.1589539
0.0017627865 | 0.2572695 | 0.0017642162 | 0.2324923 | 0.0017636183 | 0.256435 | 0.0017665911 | 0.2370083 | 0.0017624055 | 0.2571195 | 0.001763775 | 0.2705644 | 0.001762203 | 0.2581937
0.002204803 | 0.359246 | 0.0022067005 | 0.3313516 | 0.0022053286 | 0.3592044 | 0.0022137601 | 0.3382377 | 0.0022046174 | 0.3637569 | 0.0022063968 | 0.3837339 | 0.0022090103 | 0.3600472
0.0026723016 | 0.4645436 | 0.0026749008 | 0.4346265 | 0.0026715807 | 0.4666819 | 0.0026794239 | 0.4385585 | 0.002672169 | 0.4709925 | 0.0026741485 | 0.4964457 | 0.002674421 | 0.4644947
0.0031608829 | 0.5694709 | 0.0031601837 | 0.5323263 | 0.0031566635 | 0.5747462 | 0.0031662451 | 0.536676 | 0.0031607045 | 0.5773998 | 0.003163048 | 0.6049473 | 0.0031611553 | 0.569662
0.0036606201 | 0.6707951 | 0.003664678 | 0.6339887 | 0.0036636894 | 0.6808864 | 0.003670901 | 0.6363465 | 0.0036604707 | 0.67922 | 0.0036634483 | 0.7142993 | 0.0036657147 | 0.6737471
0.0041788334 | 0.7731088 | 0.0041805211 | 0.7367541 | 0.0041833011 | 0.7835997 | 0.0041908983 | 0.7361323 | 0.0041783029 | 0.7793823 | 0.0041826766 | 0.8247605 | 0.0041852468 | 0.7766556
0.0047133552 | 0.8768465 | 0.0047156144 | 0.8389598 | 0.004716709 | 0.8885717 | 0.0047231515 | 0.8348678 | 0.004712521 | 0.8822409 | 0.0047180641 | 0.9319837 | 0.0047169887 | 0.8804601
0.0052536901 | 0.9809139 | 0.005256769 | 0.9380751 | 0.0052600794 | 0.9908761 | 0.0052689208 | 0.9334673 | 0.0052539987 | 0.9847002 | 0.0052582084 | 1.038369 | 0.005262517 | 0.9793303
0.0058130532 | 1.082143 | 0.0058165444 | 1.037507 | 0.0058183599 | 1.090394 | 0.0058248674 | 1.032042 | 0.0058133955 | 1.084338 | 0.0058182225 | 1.143788 | 0.0058183864 | 1.074504
0.0063792875 | 1.178239 | 0.0063798155 | 1.13036 | 0.0063789596 | 1.18974 | 0.0063908244 | 1.124449 | 0.0063789885 | 1.183539 | 0.0063855876 | 1.247588 | 0.0063850234 | 1.168822
0.006951446 | 1.270311 | 0.0069570277 | 1.214613 | 0.006956232 | 1.287372 | 0.0069639643 | 1.211451 | 0.0069509132 | 1.269542 | 0.0069595062 | 1.346195 | 0.0069587419 | 1.259512
0.0075362432 | 1.356694 | 0.0075395512 | 1.298693 | 0.0075406145 | 1.375284 | 0.0075492389 | 1.297019 | 0.0075346833 | 1.347395 | 0.0075455186 | 1.441675 | 0.0075446265 | 1.345267
0.0081333127 | 1.439945 | 0.0081389112 | 1.380636 | 0.0081382433 | 1.458523 | 0.0081433452 | 1.379416 | 0.0081320083 | 1.428676 | 0.008145192 | 1.529582 | 0.0081392102 | 1.428565
0.0087348135 | 1.515335 | 0.0087376562 | 1.448628 | 0.0087407086 | 1.533548 | 0.0087466278 | 1.456669 | 0.0087337117 | 1.499097 | 0.0087495524 | 1.606578 | 0.008743028 | 1.503913
0.0093429327 | 1.584093 | 0.0093520297 | 1.516497 | 0.0093526734 | 1.608069 | 0.0093513835 | 1.527489 | 0.009341761 | 1.568593 | 0.0093581876 | 1.677001 | 0.0093490569 | 1.571089
0.009959856 | 1.650344 | 0.009967993 | 1.574751 | 0.009970377 | 1.667744 | 0.009969582 | 1.589211 | 0.009959711 | 1.637198 | 0.009976492 | 1.743417 | 0.009967921 | 1.639301