## Sheet1
Ch4 Current | Ch4 | Ch5 Current | Ch5 | Ch6 Current | Ch6 | Ch7 Current | Ch7 | Ch8 Current | Ch8 | Ch9 Current | Ch9 | Ch10 Current | Ch10
0 | 0.008390356 | -6.51e-08 | 0.001587202 | -4.82e-08 | 0.009708175 | -1.69e-08 | 0.001523726757 | 1.21e-08 | 0.01036014 | -2.89e-08 | 0.01109381 | -2.17e-08 | 0.01748112
0.0004798649 | 0.008636321 | 0.0004795104 | 0.001827384 | 0.000479643 | 0.009944152 | 0.0004800843 | 0.00176508 | 0.0004787292 | 0.01059874 | 0.0004791439 | 0.01134156 | 0.0004792838 | 0.01771349
0.0006823053 | 0.009312278 | 0.0006834241 | 0.002553998 | 0.0006819581 | 0.01063439 | 0.000683752 | 0.002440814 | 0.0006825826 | 0.01127353 | 0.0006815025 | 0.01203811 | 0.0006816375 | 0.01841339
0.0009626376 | 0.05662601 | 0.0009638166 | 0.0474875 | 0.000964171 | 0.0563881 | 0.000965825 | 0.0483058 | 0.0009627678 | 0.05728755 | 0.000961866 | 0.05865588 | 0.0009625194 | 0.0639806
0.001327813 | 0.1667578 | 0.0013273139 | 0.1529962 | 0.0013295924 | 0.1647858 | 0.00133081 | 0.1554557 | 0.0013265641 | 0.1645229 | 0.001326118 | 0.1693879 | 0.0013272512 | 0.1666367
0.0017345915 | 0.2826738 | 0.0017348977 | 0.2654257 | 0.0017360188 | 0.28509 | 0.0017392183 | 0.2697748 | 0.0017333136 | 0.2814362 | 0.0017326024 | 0.2918086 | 0.0017333377 | 0.2784147
0.0021795106 | 0.4049915 | 0.0021805473 | 0.3872468 | 0.0021809789 | 0.4091721 | 0.0021827679 | 0.3892931 | 0.0021786788 | 0.4057518 | 0.0021753346 | 0.419421 | 0.002178416 | 0.3928525
0.0026415244 | 0.5291009 | 0.0026450301 | 0.5110232 | 0.0026460596 | 0.5328493 | 0.0026468432 | 0.5092847 | 0.0026427565 | 0.5255494 | 0.0026398632 | 0.5484479 | 0.0026399476 | 0.511124
0.0031287144 | 0.6501928 | 0.0031277572 | 0.6259916 | 0.0031292328 | 0.6535433 | 0.0031320392 | 0.6255494 | 0.0031248639 | 0.6465089 | 0.0031223636 | 0.6696935 | 0.0031264866 | 0.6292775
0.0036322299 | 0.7702135 | 0.0036319357 | 0.7373381 | 0.0036359815 | 0.7803698 | 0.0036372159 | 0.7425518 | 0.0036291172 | 0.7658729 | 0.0036305903 | 0.7921427 | 0.0036297055 | 0.744232
0.0041480561 | 0.8931436 | 0.0041515642 | 0.8503326 | 0.0041514485 | 0.9011625 | 0.0041541634 | 0.8580299 | 0.0041487144 | 0.8831132 | 0.0041475112 | 0.9127523 | 0.0041452665 | 0.8599069
0.0046843116 | 1.015854 | 0.0046840632 | 0.9652966 | 0.0046866792 | 1.022555 | 0.0046877377 | 0.9753304 | 0.0046809698 | 0.9985655 | 0.0046808613 | 1.03277 | 0.004681182 | 0.977099
0.0052260061 | 1.132933 | 0.0052265871 | 1.07853 | 0.0052320554 | 1.138957 | 0.0052309319 | 1.090583 | 0.0052237927 | 1.112069 | 0.0052246269 | 1.151029 | 0.0052234817 | 1.089668
0.0057863096 | 1.249459 | 0.0057845833 | 1.190372 | 0.0057917345 | 1.252638 | 0.0057887954 | 1.198655 | 0.005780511 | 1.222476 | 0.0057839564 | 1.267859 | 0.0057836213 | 1.205149
0.0063516012 | 1.360477 | 0.0063554637 | 1.300809 | 0.0063598495 | 1.369699 | 0.0063541401 | 1.302337 | 0.0063495084 | 1.322841 | 0.0063515458 | 1.38181 | 0.0063486308 | 1.311139
0.0069332184 | 1.466729 | 0.0069343106 | 1.401193 | 0.0069419923 | 1.476319 | 0.0069320514 | 1.402565 | 0.0069271522 | 1.419024 | 0.006930776 | 1.492573 | 0.006929691 | 1.409954
0.0075189366 | 1.564611 | 0.0075206653 | 1.494211 | 0.0075271945 | 1.576458 | 0.007519537 | 1.498042 | 0.0075125376 | 1.519089 | 0.0075186328 | 1.595113 | 0.0075139987 | 1.508839
0.008122082 | 1.658301 | 0.0081203677 | 1.584634 | 0.0081256335 | 1.674494 | 0.0081164087 | 1.586708 | 0.0081121629 | 1.613391 | 0.0081196806 | 1.69219 | 0.008115847 | 1.607787
0.0087250294 | 1.736871 | 0.0087289595 | 1.669777 | 0.0087376393 | 1.759782 | 0.0087246485 | 1.670011 | 0.0087205617 | 1.703805 | 0.0087236069 | 1.773274 | 0.0087193538 | 1.686418
0.0093401624 | 1.814934 | 0.0093449532 | 1.747916 | 0.0093521936 | 1.835953 | 0.0093443866 | 1.748093 | 0.0093361769 | 1.785517 | 0.0093396537 | 1.850646 | 0.0093332981 | 1.765966
0.009972688 | 1.889152 | 0.009973097 | 1.818135 | 0.00998357 | 1.89902 | 0.009974012 | 1.817472 | 0.009965537 | 1.856667 | 0.009970978 | 1.921076 | 0.009966091 | 1.840923