## Sheet1
Ch4 Current | Ch4 | Ch5 Current | Ch5 | Ch6 Current | Ch6 | Ch7 Current | Ch7 | Ch8 Current | Ch8 | Ch9 Current | Ch9 | Ch10 Current | Ch10
-2.65e-08 | 0.008524993 | 0 | 0.001584702 | -2.89e-08 | 0.009875822 | -7.2e-09 | 0.001524638668 | -2.4e-09 | 0.01054101 | -9.6e-09 | 0.01128513 | -2.4e-09 | 0.01781036
0.0004934633 | 0.008738963 | 0.0004921926 | 0.001793303 | 0.0004916333 | 0.01008394 | 0.000493456 | 0.001741632 | 0.0004922505 | 0.01075407 | 0.0004935042 | 0.01150826 | 0.0004926146 | 0.0180201
0.0006996192 | 0.009510988 | 0.0006985945 | 0.002542218 | 0.0006975312 | 0.01080916 | 0.0007024642 | 0.002480888949 | 0.0006978591 | 0.01147001 | 0.0006984305 | 0.01226063 | 0.0006985656 | 0.01868805
0.0009851665 | 0.05714155 | 0.0009844939 | 0.04782732 | 0.0009825529 | 0.05691818 | 0.0009919296 | 0.05184393 | 0.000982999 | 0.05958529 | 0.0009841635 | 0.0588996 | 0.000983298 | 0.06721175
0.0013545806 | 0.1684090754 | 0.0013516994 | 0.1525173 | 0.0013501129 | 0.1673088 | 0.0013626432 | 0.1560865 | 0.0013531268 | 0.168794 | 0.0013511618 | 0.1712081 | 0.0013522901 | 0.1793147
0.0017655712 | 0.2904976 | 0.0017627648 | 0.2731556 | 0.001761851 | 0.2874961 | 0.0017749985 | 0.2780509 | 0.0017624995 | 0.2922049 | 0.0017624007 | 0.298832 | 0.0017630469 | 0.3014887
0.0022137481 | 0.4232308 | 0.0022056204 | 0.3995522 | 0.0022046608 | 0.4155888 | 0.0022266232 | 0.4038491 | 0.0022106426 | 0.4240002 | 0.0022065607 | 0.4364399 | 0.002206064 | 0.4325636
0.0026791925 | 0.5574046 | 0.0026729502 | 0.5252459 | 0.0026724029 | 0.5469706 | 0.0026963737 | 0.527725 | 0.0026771575 | 0.5527653 | 0.0026753444 | 0.5769888 | 0.0026731865 | 0.5712306
0.0031667032 | 0.6891633 | 0.003157939 | 0.6472051 | 0.0031580861 | 0.668512 | 0.0031840388 | 0.6537771 | 0.0031650082 | 0.6816633 | 0.0031617219 | 0.7135299 | 0.0031587588 | 0.7057286
0.0036720752 | 0.816552 | 0.0036644128 | 0.7692572 | 0.0036653796 | 0.7908229 | 0.0036931841 | 0.7806041 | 0.0036701777 | 0.8068796 | 0.0036669371 | 0.8510281 | 0.0036664236 | 0.8424775
0.0041917928 | 0.9310832 | 0.0041820714 | 0.8870632 | 0.0041844536 | 0.9156657774 | 0.0042169454 | 0.9029699 | 0.0041907754 | 0.9324256 | 0.0041829684 | 0.9862906 | 0.0041851793 | 0.968357
0.0047239664 | 1.050884 | 0.004715653 | 1.001085 | 0.0047183582 | 1.039311 | 0.0047528341 | 1.024093 | 0.0047233155 | 1.050375 | 0.0047187851 | 1.122904 | 0.0047194312 | 1.093903
0.0052691064 | 1.169558 | 0.0052587726 | 1.112616 | 0.0052624881 | 1.15841 | 0.0052978294 | 1.145041 | 0.0052682192 | 1.161625 | 0.0052593272 | 1.247193 | 0.0052626448 | 1.216034
0.0058246239 | 1.280874 | 0.0058169181 | 1.224869 | 0.0058223333 | 1.268594 | 0.0058565174 | 1.25977 | 0.0058241296 | 1.269884 | 0.0058184829 | 1.370305 | 0.0058207203 | 1.334048
0.0063909811 | 1.384998 | 0.0063773731 | 1.326692 | 0.0063832344 | 1.370003 | 0.0064260744 | 1.363856 | 0.0063907593 | 1.377273 | 0.0063809993 | 1.483392 | 0.0063812573 | 1.44273
0.0069645164 | 1.480999 | 0.0069544141 | 1.430365 | 0.0069588263 | 1.467933 | 0.0070030573 | 1.461501 | 0.0069658666 | 1.48058 | 0.0069590795 | 1.591455 | 0.0069569119 | 1.539603
0.0075495041 | 1.576333 | 0.0075391244 | 1.52782 | 0.0075414366 | 1.559057 | 0.0075867285 | 1.553076 | 0.0075520477 | 1.574428 | 0.0075406892 | 1.694161 | 0.0075405807 | 1.626946
0.0081412306 | 1.663926 | 0.008135514 | 1.613385 | 0.0081386797 | 1.647063 | 0.0081841502 | 1.638066 | 0.0081466989 | 1.661843 | 0.0081394175 | 1.785562 | 0.0081362735 | 1.711996
0.0087433511 | 1.740289 | 0.0087375308 | 1.686025 | 0.008739749 | 1.723817 | 0.0087888166 | 1.717466 | 0.0087507651 | 1.743902 | 0.0087397273 | 1.871635 | 0.008736863 | 1.792806
0.0093468146 | 1.813928 | 0.009348389 | 1.750068 | 0.0093519574 | 1.782671 | 0.0093993107 | 1.787048 | 0.0093562322 | 1.816506 | 0.0093535993 | 1.946261 | 0.0093475114 | 1.854482
0.009963274 | 1.873525 | 0.009963611 | 1.804135 | 0.009968788 | 1.835338 | 0.01002173 | 1.843273 | 0.009974349 | 1.882488 | 0.009967608 | 2.008601 | 0.009964719 | 1.915988