## Sheet1
Ch4 Current | Ch4 | Ch5 Current | Ch5 | Ch6 Current | Ch6 | Ch7 Current | Ch7 | Ch8 Current | Ch8 | Ch9 Current | Ch9 | Ch10 Current | Ch10
-9.6e-09 | 0.008510671 | -3.62e-08 | 0.00158487 | -1.93e-08 | 0.009860098 | -4.34e-08 | 0.00152072 | 9.6e-09 | 0.01052437 | 9.6e-09 | 0.01127088 | -5.3e-08 | 0.01777845
0.0004927737 | 0.008729018 | 0.0004921516 | 0.001793828 | 0.0004923204 | 0.01007089 | 0.0004928123 | 0.001735413 | 0.0004913174 | 0.01073703 | 0.0004925567 | 0.01149437 | 0.0004914356 | 0.01798819
0.0006971044 | 0.009421024 | 0.0006964728 | 0.002456983 | 0.0006964655 | 0.01075976 | 0.00069797 | 0.002379284208 | 0.0006966849 | 0.01142635 | 0.0006970032 | 0.01221673 | 0.0006953468 | 0.01863584
0.000982606 | 0.05747558 | 0.0009820924 | 0.04934395 | 0.0009815331 | 0.05767762 | 0.0009823287 | 0.04847092 | 0.0009822058 | 0.05819164 | 0.0009825288 | 0.06032612 | 0.0009810026 | 0.06637507
0.0013502745 | 0.1662786031 | 0.0013467712 | 0.1558592 | 0.001349163 | 0.1661909 | 0.0013515572 | 0.1541658 | 0.0013483384 | 0.1633714 | 0.0013488254 | 0.1708901 | 0.0013479984 | 0.1757019
0.0017628275 | 0.2887439 | 0.0017593169 | 0.2751847 | 0.0017608817 | 0.287497 | 0.0017608383 | 0.2716198 | 0.0017603441 | 0.2830476 | 0.001760168 | 0.2974675 | 0.0017599077 | 0.2998765
0.0022068549 | 0.4186122 | 0.0022031876 | 0.4000061 | 0.0022048271 | 0.4093496 | 0.0022091188 | 0.3934103 | 0.0022024547 | 0.4121715 | 0.0022044558 | 0.427046 | 0.0022037156 | 0.4247461
0.0026758049 | 0.5524545 | 0.0026728248 | 0.5194422 | 0.0026740256 | 0.528949 | 0.0026752504 | 0.514133 | 0.0026706428 | 0.5443084 | 0.0026740593 | 0.5550504 | 0.0026721956 | 0.5543686
0.0031659702 | 0.6815999 | 0.0031596316 | 0.6359951 | 0.0031641137 | 0.6463473 | 0.0031625345 | 0.6320518911 | 0.003155986 | 0.6665682 | 0.0031614423 | 0.6808687 | 0.0031625875 | 0.6788578
0.0036678316 | 0.8075596 | 0.0036659004 | 0.7532587 | 0.0036657051 | 0.7582202 | 0.0036675303 | 0.7452402 | 0.0036638558 | 0.7872124 | 0.0036674796 | 0.8051751 | 0.0036645936 | 0.7915478
0.0041880388 | 0.9306622 | 0.0041831902 | 0.871207 | 0.0041860497 | 0.8694299 | 0.0041874023 | 0.8595326 | 0.0041827731 | 0.9048006 | 0.0041842101 | 0.9240806 | 0.0041839955 | 0.8974964
0.0047242124 | 1.05009 | 0.0047199303 | 0.9844974 | 0.0047222377 | 0.9787561 | 0.0047193444 | 0.9704046 | 0.0047176711 | 1.022806 | 0.0047202413 | 1.044139 | 0.0047193059 | 1.011642
0.0052654464 | 1.159222 | 0.0052621698 | 1.090235 | 0.0052635224 | 1.084641 | 0.0052645182 | 1.077473 | 0.0052620951 | 1.135987 | 0.0052621553 | 1.158753 | 0.0052600457 | 1.13099
0.005824918 | 1.263718 | 0.0058220199 | 1.186236 | 0.0058242381 | 1.190019 | 0.0058209856 | 1.179455 | 0.0058215835 | 1.242351 | 0.0058223767 | 1.268494 | 0.0058194931 | 1.241602
0.0063919046 | 1.3654 | 0.0063842181 | 1.274092 | 0.0063923964 | 1.288113 | 0.0063875791 | 1.272811 | 0.006383555 | 1.339614 | 0.0063861903 | 1.372086 | 0.0063862771 | 1.342717
0.0069650734 | 1.457599 | 0.0069641523 | 1.357621 | 0.0069665682 | 1.37807 | 0.0069615122 | 1.357134 | 0.0069606033 | 1.431226 | 0.0069650083 | 1.468272 | 0.0069579197 | 1.423792
0.0075516306 | 1.537317 | 0.0075449906 | 1.434151 | 0.0075527421 | 1.457157 | 0.0075462925 | 1.442042 | 0.0075449616 | 1.515873 | 0.0075474306 | 1.549488 | 0.0075417139 | 1.507961
0.0081507061 | 1.617109 | 0.0081430486 | 1.506804 | 0.0081510389 | 1.529285 | 0.0081401963 | 1.520181 | 0.0081402566 | 1.596654 | 0.0081463783 | 1.628992 | 0.0081385399 | 1.590326
0.0087537934 | 1.689797 | 0.008742447 | 1.573622 | 0.0087541334 | 1.592759 | 0.0087428448 | 1.592838 | 0.0087411426 | 1.660286 | 0.0087457357 | 1.704666 | 0.0087400528 | 1.65815
0.0093626745 | 1.748292 | 0.0093560272 | 1.629502 | 0.0093625564 | 1.644493 | 0.0093474535 | 1.666436 | 0.009351967 | 1.715296 | 0.0093599959 | 1.763382 | 0.0093466795 | 1.716721
0.009981114 | 1.79703 | 0.009969702 | 1.668913 | 0.009982414 | 1.694144 | 0.009964647 | 1.721387 | 0.009965947 | 1.759331 | 0.009975312 | 1.817735 | 0.009965971 | 1.76765