## Sheet1
Ch4 Current | Ch4 | Ch5 Current | Ch5 | Ch6 Current | Ch6 | Ch7 Current | Ch7 | Ch8 Current | Ch8 | Ch9 Current | Ch9 | Ch10 Current | Ch10
-8.92e-08 | 0.008377166 | 2.17e-08 | 0.001584954 | -1.93e-08 | 0.009700366 | -1.69e-08 | 0.001521736 | 2.17e-08 | 0.01035772 | -6.27e-08 | 0.01109222 | -3.86e-08 | 0.01748011
0.0004748281 | 0.008591478 | 0.0004746328 | 0.001792504 | 0.0004744159 | 0.009909976 | 0.0004750355 | 0.001734377 | 0.0004740204 | 0.01056964 | 0.0004751946 | 0.01131532 | 0.0004740349 | 0.01769055
0.0006791493 | 0.009312513 | 0.0006789298 | 0.002506121 | 0.0006798123 | 0.01068274 | 0.0006801884 | 0.002441643 | 0.0006794024 | 0.01127618 | 0.0006779076 | 0.01204484 | 0.0006780546 | 0.01839345
0.0009625459 | 0.05889998 | 0.0009628811 | 0.04998036 | 0.0009636068 | 0.05870615 | 0.0009674862 | 0.05199361 | 0.000962992 | 0.0596115 | 0.000961121 | 0.06110789 | 0.0009624905 | 0.06671478
0.0013282132 | 0.1741313 | 0.0013253899 | 0.1626825 | 0.0013288811 | 0.1724872 | 0.0013357334 | 0.1647293886 | 0.0013276442 | 0.1745152 | 0.0013271066 | 0.1786334 | 0.0013262048 | 0.1782326
0.0017379573 | 0.3050707 | 0.0017354715 | 0.2905963 | 0.0017374703 | 0.3017085 | 0.0017460489 | 0.2912204 | 0.0017366047 | 0.3040036 | 0.001732923 | 0.3108603 | 0.0017359079 | 0.3069067
0.0021823966 | 0.4471493 | 0.0021803135 | 0.4248392 | 0.0021810898 | 0.4373844 | 0.0021917829 | 0.4263811 | 0.0021802387 | 0.4413727 | 0.0021778228 | 0.4489427 | 0.0021797469 | 0.444734
0.0026465611 | 0.595485 | 0.0026453508 | 0.5563987 | 0.0026484128 | 0.5678283 | 0.0026573434 | 0.5603901 | 0.0026477281 | 0.5836999 | 0.0026424093 | 0.5805344 | 0.0026437498 | 0.5783054
0.0031324901 | 0.7356546 | 0.0031325793 | 0.684708 | 0.0031333726 | 0.6914905 | 0.0031476413 | 0.6904033 | 0.0031331773 | 0.717981 | 0.0031256523 | 0.7221569 | 0.0031296185 | 0.7163862
0.0036384793 | 0.8723595 | 0.0036392003 | 0.8055987 | 0.0036384408 | 0.8186033 | 0.0036544936 | 0.8187306 | 0.0036383419 | 0.8469667 | 0.0036323818 | 0.856324 | 0.0036353739 | 0.8528004
0.0041564418 | 1.006671 | 0.0041546576 | 0.9285148 | 0.0041562321 | 0.9396994 | 0.0041735339 | 0.9441065 | 0.0041557089 | 0.9748801 | 0.0041474003 | 0.9871305 | 0.0041529578 | 0.9826173
0.0046901922 | 1.134191 | 0.0046901078 | 1.052239 | 0.004690684 | 1.05833 | 0.0047083788 | 1.067542 | 0.0046893989 | 1.103349 | 0.0046820886 | 1.11827 | 0.0046864405 | 1.108482
0.0052336226 | 1.260672 | 0.0052347534 | 1.172365 | 0.0052382374 | 1.176494 | 0.005253748 | 1.187542 | 0.0052368366 | 1.229271 | 0.0052268017 | 1.246742 | 0.0052294973 | 1.23151
0.0057928075 | 1.386932 | 0.0057955295 | 1.290599 | 0.0057969497 | 1.29095 | 0.0058182152 | 1.302636 | 0.0057966459 | 1.349715 | 0.0057830499 | 1.368421 | 0.0057875345 | 1.343937
0.0063600833 | 1.503985 | 0.0063634058 | 1.396556 | 0.0063640785 | 1.392922 | 0.006386851 | 1.407561 | 0.006363413 | 1.457673 | 0.006350157 | 1.478762 | 0.0063536096 | 1.450349
0.006939533 | 1.610725 | 0.0069432436 | 1.495924 | 0.0069420646 | 1.491295 | 0.0069674651 | 1.507898 | 0.0069419247 | 1.558634 | 0.006929556 | 1.584547 | 0.00693148 | 1.546774
0.0075271173 | 1.698555 | 0.0075275176 | 1.581645 | 0.007534324 | 1.58527 | 0.0075576269 | 1.610913 | 0.007531151 | 1.64641 | 0.0075131428 | 1.686235 | 0.0075181651 | 1.645269
0.0081236636 | 1.77774 | 0.0081255515 | 1.663411 | 0.0081312079 | 1.670473 | 0.0081572883 | 1.706404 | 0.0081273068 | 1.722576 | 0.008111278 | 1.776352 | 0.0081142725 | 1.738524
0.0087325399 | 1.851216 | 0.0087355224 | 1.737148 | 0.008740101 | 1.748084 | 0.0087676088 | 1.778266 | 0.0087344037 | 1.790223 | 0.008721044 | 1.859071 | 0.0087227486 | 1.81202
0.0093525408 | 1.916927 | 0.0093527578 | 1.800642 | 0.0093563166 | 1.811575 | 0.0093904042 | 1.851223 | 0.0093498694 | 1.857285 | 0.0093352173 | 1.925919 | 0.0093439044 | 1.885865
0.00998174 | 1.969532 | 0.009983426 | 1.862154 | 0.009986146 | 1.867687 | 0.010020839 | 1.909946 | 0.009978057 | 1.920334 | 0.009967391 | 1.974001 | 0.009973892 | 1.944272