## Sheet1
Ch4 Current | Ch4 | Ch5 Current | Ch5 | Ch6 Current | Ch6 | Ch7 Current | Ch7 | Ch8 Current | Ch8 | Ch9 Current | Ch9 | Ch10 Current | Ch10
-9.6e-09 | 0.008505697 | 5.06e-08 | 0.001580838 | -2.89e-08 | 0.009860937 | -2.65e-08 | 0.001526007 | -3.86e-08 | 0.01052258 | -6.27e-08 | 0.01126402 | -9.6e-09 | 0.01777755
0.0004917104 | 0.008756166 | 0.0004915103 | 0.001822029 | 0.0004899359 | 0.01009998 | 0.0004910859 | 0.001769951 | 0.0004890775 | 0.01076343 | 0.0004892945 | 0.01151332 | 0.0004904036 | 0.01801701
0.0006963908 | 0.009571262 | 0.0006960966 | 0.002573232 | 0.0006957952 | 0.01086947 | 0.0006982159 | 0.00256456 | 0.0006947079 | 0.01150795 | 0.0006948308 | 0.01230328 | 0.0006963811 | 0.01874081
0.0009821479 | 0.05887311 | 0.0009808556 | 0.05072625 | 0.0009805783 | 0.05980149 | 0.0009844914 | 0.05258152 | 0.0009790111 | 0.06149748 | 0.0009801033 | 0.06312455 | 0.0009825312 | 0.07062304
0.0013511425 | 0.1731447 | 0.0013503444 | 0.1624139 | 0.0013471232 | 0.1736434 | 0.0013527193 | 0.1621949 | 0.0013461443 | 0.1767071 | 0.0013457513 | 0.1749547 | 0.0013528929 | 0.1879009
0.0017603971 | 0.3065998 | 0.0017593049 | 0.2913445 | 0.0017569203 | 0.3031986 | 0.0017638112 | 0.2852946 | 0.0017548902 | 0.3068697 | 0.0017545527 | 0.3047573 | 0.0017657882 | 0.3175735
0.0022088126 | 0.444019 | 0.0022075396 | 0.4292983 | 0.0022051406 | 0.438941 | 0.0022126004 | 0.4192382 | 0.0022027343 | 0.4436917 | 0.0022024739 | 0.4435326 | 0.0022137312 | 0.4547431
0.0026752311 | 0.5844394 | 0.0026739219 | 0.5700062 | 0.0026717109 | 0.5770266 | 0.0026794794 | 0.557402 | 0.0026691166 | 0.5763296 | 0.0026687429 | 0.580447 | 0.0026831972 | 0.5946854
0.0031633084 | 0.7250352 | 0.0031615387 | 0.7097603 | 0.003156285 | 0.712115 | 0.0031638244 | 0.6897685 | 0.0031532591 | 0.7082287 | 0.0031524418 | 0.713276 | 0.0031702643 | 0.7290489
0.0036691457 | 0.8524162 | 0.0036668021 | 0.8450076 | 0.0036657798 | 0.8453267 | 0.0036701367 | 0.8219587 | 0.0036623513 | 0.8327471 | 0.0036615846 | 0.8439354028 | 0.0036822547 | 0.8634099
0.004189782 | 0.9803774 | 0.0041870503 | 0.9750053 | 0.0041831516 | 0.9742026 | 0.0041913564 | 0.9514495 | 0.0041787249 | 0.9495743 | 0.0041783126 | 0.9717413 | 0.0042025585 | 0.9973044
0.0047229803 | 1.106288 | 0.0047193107 | 1.096675 | 0.0047162533 | 1.097971 | 0.0047249936 | 1.081858 | 0.0047108694 | 1.0632 | 0.0047110864 | 1.095114 | 0.004738821 | 1.122764
0.0052687665 | 1.227133 | 0.0052654561 | 1.211014 | 0.005258329 | 1.220369 | 0.0052677273 | 1.203028 | 0.0052524653 | 1.177703 | 0.0052534369 | 1.214307 | 0.0052845806 | 1.242085
0.0058248794 | 1.344247 | 0.0058221959 | 1.323176 | 0.0058194039 | 1.336063 | 0.0058233026 | 1.311641 | 0.0058129302 | 1.304353 | 0.0058140875 | 1.336035 | 0.0058451709 | 1.362636
0.0063920589 | 1.455627 | 0.0063897997 | 1.436054 | 0.0063830367 | 1.439843 | 0.0063908413 | 1.41524 | 0.0063757794 | 1.412446 | 0.0063776166 | 1.454559 | 0.0064129075 | 1.473569
0.006966115 | 1.555222 | 0.0069647045 | 1.545922 | 0.006957358 | 1.539269 | 0.0069659486 | 1.51261 | 0.0069515401 | 1.514329 | 0.0069526853 | 1.568674 | 0.0069913419 | 1.574183
0.0075522913 | 1.653419 | 0.0075503721 | 1.644863 | 0.0075383047 | 1.63009 | 0.0075495282 | 1.605504 | 0.0075355054 | 1.618857 | 0.0075357634 | 1.673705607 | 0.0075780245 | 1.665447
0.008148758 | 1.750012 | 0.0081453295 | 1.733122 | 0.0081377442 | 1.72372 | 0.0081445627 | 1.688997 | 0.0081365701 | 1.705775 | 0.0081355429 | 1.765117 | 0.0081791472 | 1.745265
0.0087519369 | 1.823228 | 0.0087498369 | 1.806102 | 0.0087390546 | 1.798207 | 0.0087461841 | 1.759091 | 0.008737227 | 1.776298 | 0.0087344736 | 1.842305 | 0.0087797413 | 1.820986
0.0093571966 | 1.88629 | 0.0093550339 | 1.868236 | 0.0093497199 | 1.859903 | 0.0093533799 | 1.818383 | 0.0093467688 | 1.83805 | 0.0093454957 | 1.907219 | 0.0093909828 | 1.88843
0.009976203 | 1.936443 | 0.009972953 | 1.919426 | 0.009974229 | 1.916058 | 0.009971291 | 1.873085 | 0.009965273 | 1.894655 | 0.009965995 | 1.96377 | 0.010012364 | 1.940017