## Sheet1
Ch4 Current | Ch4 | Ch5 Current | Ch5 | Ch6 Current | Ch6 | Ch7 Current | Ch7 | Ch8 Current | Ch8 | Ch9 Current | Ch9 | Ch10 Current | Ch10
1.45e-08 | 0.008359706 | 4.34e-08 | 0.001579242 | -2.17e-08 | 0.0096736 | -9.6e-09 | 0.001520015343 | -3.38e-08 | 0.01032578 | -1.21e-08 | 0.01105142 | -4.8e-09 | 0.01742587
0.0004763977 | 0.008607144 | 0.0004763423 | 0.001816758 | 0.0004757612 | 0.009910585 | 0.0004769137 | 0.001760478 | 0.0004752115 | 0.0105646 | 0.0004755973 | 0.01129768 | 0.0004756503 | 0.01766312
0.0006806369 | 0.009403672 | 0.0006803283 | 0.002535897624 | 0.0006811504 | 0.01064703 | 0.000681922 | 0.002573846478 | 0.0006802174 | 0.01134292 | 0.0006797303 | 0.01211339 | 0.0006811962 | 0.01849482
0.0009648871 | 0.05994136 | 0.000963696 | 0.0515898 | 0.0009648967 | 0.06064203 | 0.0009676357 | 0.05196386 | 0.0009644531 | 0.06127632 | 0.0009645447 | 0.06262583 | 0.0009655742 | 0.06905092
0.0013307979 | 0.178049 | 0.0013297009 | 0.1690381 | 0.0013301638 | 0.1783854 | 0.001334429 | 0.1663736 | 0.0013318708 | 0.1795161 | 0.0013258601 | 0.1742455 | 0.0013309812 | 0.1875417
0.0017396234 | 0.3151566 | 0.0017380393 | 0.3046926 | 0.0017392593 | 0.3121388 | 0.0017448385 | 0.2997045 | 0.0017398693 | 0.3157897 | 0.0017350954 | 0.3123345 | 0.0017396065 | 0.3244669
0.0021841229 | 0.4562931 | 0.0021818879 | 0.4517393 | 0.0021831368 | 0.455629 | 0.0021898878 | 0.4452621 | 0.0021865292 | 0.4576856 | 0.0021791465 | 0.4615459 | 0.0021829246 | 0.4741507
0.0026478993 | 0.5928051 | 0.0026458788 | 0.600756 | 0.0026505008 | 0.5974222 | 0.0026546671 | 0.5909348 | 0.0026499824 | 0.6016423 | 0.0026431953 | 0.6126481 | 0.0026497606 | 0.6248312
0.0031335871 | 0.735721 | 0.003131463 | 0.7456095 | 0.003136261 | 0.742534 | 0.0031417197 | 0.7363181 | 0.0031344696 | 0.7391592 | 0.0031286517 | 0.7590513 | 0.0031345395 | 0.7659087
0.0036397693 | 0.8853574 | 0.0036365915 | 0.8836879 | 0.0036414667 | 0.8858021 | 0.003648478 | 0.8780828 | 0.0036424383 | 0.8730121 | 0.0036339007 | 0.9017779 | 0.003639316 | 0.9073455
0.0041578764 | 1.029013 | 0.0041540476 | 1.023589 | 0.0041576401 | 1.022872 | 0.0041661512 | 1.014682 | 0.0041583634 | 1.008608 | 0.0041471785 | 1.041331 | 0.0041561236 | 1.046499
0.0046921138 | 1.165776 | 0.0046872555 | 1.163332 | 0.0046905779 | 1.159691 | 0.0047004151 | 1.151139 | 0.0046941535 | 1.148764 | 0.0046810446 | 1.183238 | 0.0046892687 | 1.186841
0.0052354815 | 1.290681 | 0.0052301965 | 1.29863 | 0.0052375068 | 1.289944 | 0.0052452248 | 1.278391 | 0.0052358143 | 1.283409 | 0.0052245546 | 1.323783 | 0.005235795 | 1.323566
0.0057950449 | 1.41932 | 0.0057890558 | 1.42108 | 0.0057961275 | 1.418302 | 0.0058050894 | 1.400392 | 0.005794095 | 1.413526 | 0.0057842458 | 1.46725 | 0.0057951124 | 1.44611
0.0063610791 | 1.527651 | 0.0063554854 | 1.526188 | 0.0063627451 | 1.532195 | 0.0063717577 | 1.520874 | 0.0063640423 | 1.538407 | 0.0063516398 | 1.594804 | 0.0063619543 | 1.569482
0.0069381659 | 1.630794 | 0.0069340984 | 1.631878 | 0.0069407723 | 1.636597 | 0.006950513 | 1.635844 | 0.0069416885 | 1.655795 | 0.0069311184 | 1.717065 | 0.006939111 | 1.684894
0.0075244314 | 1.734357 | 0.0075209185 | 1.729839 | 0.0075313849 | 1.73579 | 0.0075372559 | 1.74344 | 0.0075310546 | 1.758848 | 0.0075147317 | 1.819893 | 0.0075271656 | 1.789474
0.0081201387 | 1.840498 | 0.0081169705 | 1.822424 | 0.0081282688 | 1.821306 | 0.0081346026 | 1.835169 | 0.0081265545 | 1.850641 | 0.0081124859 | 1.898307 | 0.0081221808 | 1.882533
0.0087280023 | 1.933679 | 0.0087247642 | 1.91214 | 0.0087364772 | 1.909325 | 0.0087431582 | 1.915081 | 0.0087335067 | 1.932505 | 0.0087227896 | 1.971593 | 0.008732699 | 1.955909
0.009347914 | 2.011307 | 0.0093451413 | 1.99728 | 0.0093529073 | 1.980937 | 0.0093595522 | 1.994273 | 0.0093516126 | 1.999823 | 0.0093397863 | 2.03591 | 0.0093443143 | 2.017316
0.009975553 | 2.071105 | 0.00997341 | 2.072855 | 0.009982703 | 2.046187 | 0.009988385 | 2.06441 | 0.009980488 | 2.052696 | 0.009970088 | 2.099049 | 0.009973314 | 2.090198