## Sheet1
Ch4 Current | Ch4 | Ch5 Current | Ch5 | Ch6 Current | Ch6 | Ch7 Current | Ch7 | Ch8 Current | Ch8 | Ch9 Current | Ch9 | Ch10 Current | Ch10
0 | 0.0084989103 | -9.6e-09 | 0.001583358 | -9.6e-09 | 0.009851408 | -4.8e-09 | 0.001525447 | -1.69e-08 | 0.01051305 | 4.8e-09 | 0.01125309 | -1.93e-08 | 0.01776212
0.000494066 | 0.00874321 | 0.0004944325 | 0.001824947 | 0.0004942975 | 0.01009205 | 0.0004942493 | 0.001773309783 | 0.0004933716 | 0.01075622 | 0.0004928822 | 0.01150649 | 0.0004923445 | 0.01800016
0.0007004124 | 0.009584901 | 0.000701008 | 0.002641437 | 0.0006990695 | 0.01082742 | 0.0007013889 | 0.002603597 | 0.0006992672 | 0.01147533 | 0.000698961 | 0.01236425 | 0.0006984088 | 0.01884305
0.0009892798 | 0.0611968 | 0.000987351 | 0.05484251 | 0.000986348 | 0.0632344 | 0.0009905625 | 0.05437291657 | 0.0009861744 | 0.06266008 | 0.0009845397 | 0.06414934 | 0.0009869724 | 0.06917191
0.0013542937 | 0.1729025 | 0.0013541346 | 0.16721 | 0.0013566445 | 0.1788172 | 0.0013602322 | 0.1663197 | 0.0013525071 | 0.1786178 | 0.0013503758 | 0.1793674 | 0.0013518272 | 0.1779413
0.0017650432 | 0.3064002 | 0.0017634326 | 0.2977099 | 0.0017652096 | 0.3077991 | 0.0017715435 | 0.2966713 | 0.001763124 | 0.3133537 | 0.0017598546 | 0.313317 | 0.0017631168 | 0.3108425
0.0022113515 | 0.443498 | 0.0022111007 | 0.4370259 | 0.0022122918 | 0.4471859 | 0.0022177312 | 0.4379465 | 0.0022091285 | 0.4567295 | 0.0022067343 | 0.4585918 | 0.0022091164 | 0.453793
0.002677307 | 0.5853334 | 0.0026769863 | 0.5784402 | 0.0026791418 | 0.5937263 | 0.0026832792 | 0.5793756 | 0.0026748429 | 0.602035 | 0.0026714698 | 0.6087546 | 0.0026751949 | 0.5960436
0.0031646032 | 0.7244799 | 0.003160772 | 0.7208157 | 0.003164133 | 0.7398965 | 0.003170004 | 0.7208111 | 0.0031620426 | 0.7490222 | 0.0031544912 | 0.7546423 | 0.0031627515 | 0.7382965
0.003671335 | 0.8535501 | 0.0036653458 | 0.8583991 | 0.0036718028 | 0.8798454 | 0.0036763814 | 0.8526662 | 0.0036690637 | 0.8896806 | 0.0036591132 | 0.899517 | 0.0036700088 | 0.8770981
0.0041849165 | 0.9622932 | 0.0041847357 | 0.9900372 | 0.0041863149 | 1.013043 | 0.00419404 | 0.9818496 | 0.0041832239 | 1.015764 | 0.0041778665 | 1.033825 | 0.0041848924 | 1.010512
0.0047182304 | 1.078314 | 0.0047165354 | 1.116213 | 0.0047209261 | 1.139849 | 0.004726662 | 1.112355 | 0.0047168103 | 1.140262 | 0.0047089768 | 1.165446 | 0.0047190069 | 1.142512
0.0052609908 | 1.200511 | 0.0052582615 | 1.233629 | 0.0052652053 | 1.263341 | 0.0052698563 | 1.230875 | 0.0052596623 | 1.2614 | 0.0052496033 | 1.293129 | 0.0052635827 | 1.278733
0.0058187553 | 1.320587 | 0.0058145022 | 1.34871 | 0.0058209952 | 1.385226 | 0.0058278209 | 1.345066 | 0.0058178247 | 1.385362 | 0.0058048218 | 1.417338 | 0.0058216365 | 1.401047
0.0063840276 | 1.434084 | 0.0063820168 | 1.460549 | 0.0063881963 | 1.50202 | 0.0063925604 | 1.462521 | 0.0063824001 | 1.504028 | 0.0063720615 | 1.531872 | 0.0063870053 | 1.511437
0.0069615966 | 1.557075 | 0.0069569529 | 1.563738 | 0.0069673446 | 1.616025 | 0.0069682246 | 1.563481 | 0.0069586358 | 1.62486 | 0.0069460019 | 1.636361 | 0.0069618401 | 1.611903
0.0075423046 | 1.668367 | 0.0075392763 | 1.659252 | 0.0075497669 | 1.715731 | 0.007550659 | 1.651122 | 0.00753789 | 1.723973 | 0.0075294537 | 1.72675 | 0.0075414776 | 1.708593
0.0081352006 | 1.762837 | 0.0081353043 | 1.746575 | 0.0081452981 | 1.798407 | 0.0081418045 | 1.731852 | 0.0081317455 | 1.806878 | 0.0081253779 | 1.805753 | 0.0081333441 | 1.787091
0.0087391559 | 1.848882 | 0.0087385676 | 1.815832 | 0.0087500949 | 1.866788 | 0.0087440986 | 1.809913763 | 0.0087359058 | 1.879435 | 0.0087280843 | 1.881797 | 0.0087372198 | 1.859884
0.0093500333 | 1.914688 | 0.0093463299 | 1.870235 | 0.0093587734 | 1.924216 | 0.0093528085 | 1.873911 | 0.0093455488 | 1.954041 | 0.0093383951 | 1.9451 | 0.0093465759 | 1.926555
0.009972567 | 1.956415 | 0.009965634 | 1.920788 | 0.009982174 | 1.984601 | 0.009971893 | 1.928818 | 0.009967873 | 2.024216 | 0.009958965 | 1.997604 | 0.009968475 | 1.971691