## Sheet1
Ch4 Current | Ch4 | Ch5 Current | Ch5 | Ch6 Current | Ch6 | Ch7 Current | Ch7 | Ch8 Current | Ch8 | Ch9 Current | Ch9 | Ch10 Current | Ch10
-1.45e-08 | 0.008504118 | 4.58e-08 | 0.001584639 | -4.8e-09 | 0.009854388 | 1.69e-08 | 0.001521155 | -2.4e-09 | 0.01051992 | -7.2e-09 | 0.01125913 | -1.69e-08 | 0.01777805
0.0004911076 | 0.008734567 | 0.0004916984 | 0.001807308 | 0.0004917779 | 0.01007485 | 0.0004948086 | 0.001750568 | 0.0004942252 | 0.01074766 | 0.0004937646 | 0.01149868 | 0.000494271 | 0.01801025
0.0006990743 | 0.009448536 | 0.0006982835 | 0.002528715 | 0.0006989634 | 0.01074244 | 0.0007014709 | 0.002367426 | 0.0006991852 | 0.01144212 | 0.0006986524 | 0.012145 | 0.0007002822 | 0.01869708
0.0009861671 | 0.05663864 | 0.0009853016 | 0.04919539 | 0.0009839393 | 0.05463804 | 0.0009856415 | 0.04774143 | 0.0009853233 | 0.05636533 | 0.0009827579 | 0.05772804 | 0.0009853739 | 0.06618649
0.001353404 | 0.1662705 | 0.0013531967 | 0.1585704 | 0.0013499972 | 0.1593829 | 0.0013546891 | 0.1580314 | 0.0013499201 | 0.1614634 | 0.0013496838 | 0.1706668 | 0.0013545831 | 0.176517
0.0017646526 | 0.2939139 | 0.0017657207 | 0.2834902 | 0.0017612651 | 0.2865848 | 0.0017658799 | 0.2841579 | 0.0017620439 | 0.289099 | 0.0017609782 | 0.3033233 | 0.0017650191 | 0.3048847
0.0022139217 | 0.4293466 | 0.002212692 | 0.4146217 | 0.0022122339 | 0.4189801 | 0.0022159807 | 0.4171081 | 0.0022061918 | 0.4274594 | 0.0022054902 | 0.4440479 | 0.0022136902 | 0.443182
0.0026816686 | 0.5578019 | 0.0026813576 | 0.547205 | 0.002680627 | 0.5557492 | 0.0026845788 | 0.5483776 | 0.0026755325 | 0.5686462 | 0.0026746693 | 0.5892533 | 0.0026807621 | 0.5789679
0.0031667731 | 0.6913329 | 0.0031679521 | 0.6739758 | 0.0031663657 | 0.6892392 | 0.00317072 | 0.6787823 | 0.0031624163 | 0.7087389 | 0.003161476 | 0.7348774 | 0.0031690202 | 0.7155631
0.0036736569 | 0.8251356 | 0.0036794579 | 0.7970787 | 0.0036776424 | 0.8256146 | 0.003677963 | 0.7979318 | 0.0036680173 | 0.8443784 | 0.003666901 | 0.8803333 | 0.0036745514 | 0.8449975
0.0041949058 | 0.9534673 | 0.004198004 | 0.9141286 | 0.0041964055 | 0.9569888 | 0.0041965164 | 0.9080937 | 0.004184767 | 0.9738584 | 0.0041833638 | 1.022029 | 0.0041949227 | 0.9718952
0.0047280291 | 1.076834 | 0.004732586 | 1.027591 | 0.0047309706 | 1.082182 | 0.0047302449 | 1.017447 | 0.0047206802 | 1.103553 | 0.0047194746 | 1.160714 | 0.0047275228 | 1.094477
0.0052704084 | 1.198167 | 0.0052765012 | 1.138263 | 0.0052751172 | 1.203645 | 0.0052728894 | 1.133757 | 0.0052621553 | 1.230277 | 0.0052612994 | 1.29427 | 0.0052737694 | 1.212188
0.0058262899 | 1.32002 | 0.0058345044 | 1.249082 | 0.0058373977 | 1.315019 | 0.0058306949 | 1.251996 | 0.0058225937 | 1.354268 | 0.0058224443 | 1.423449 | 0.0058302585 | 1.325239
0.0063933994 | 1.436869 | 0.0064002446 | 1.361548 | 0.0064024073 | 1.42165 | 0.0063955645 | 1.367793 | 0.0063854694 | 1.468901 | 0.006386159 | 1.545129 | 0.0063972959 | 1.435293
0.0069680052 | 1.545148 | 0.0069763813 | 1.460998 | 0.006982421 | 1.538418 | 0.0069714964 | 1.47505 | 0.0069646804 | 1.584976 | 0.0069644778 | 1.66667 | 0.0069716291 | 1.5485
0.0075500007 | 1.647704 | 0.0075599464 | 1.551797 | 0.007567845 | 1.654227 | 0.0075530483 | 1.562918 | 0.0075476476 | 1.684528 | 0.007546524 | 1.776876 | 0.0075565468 | 1.642114
0.0081435911 | 1.740494 | 0.0081579273 | 1.632471 | 0.0081692062 | 1.743868 | 0.0081476368 | 1.649666 | 0.0081450088 | 1.778383 | 0.0081444205 | 1.877332 | 0.0081498044 | 1.725466
0.0087462106 | 1.822408 | 0.0087571352 | 1.698769 | 0.008769962 | 1.817758 | 0.0087515704 | 1.720383 | 0.0087426133 | 1.863128 | 0.0087437972 | 1.960023 | 0.0087521226 | 1.804547
0.0093530616 | 1.87401 | 0.0093666745 | 1.756906 | 0.0093798534 | 1.883087 | 0.0093629349 | 1.788152 | 0.0093542648 | 1.929632 | 0.0093566469 | 2.039507 | 0.0093572328 | 1.872345
0.00997146 | 1.932017 | 0.009987639 | 1.809592 | 0.010000856 | 1.946687 | 0.009981788 | 1.876643 | 0.009968282 | 1.989136 | 0.009971027 | 2.10914 | 0.009974445 | 1.929068