## Sheet1
Ch4 Current | Ch4 | Ch5 Current | Ch5 | Ch6 Current | Ch6 | Ch7 Current | Ch7 | Ch8 Current | Ch8 | Ch9 Current | Ch9 | Ch10 Current | Ch10
9.6e-09 | 0.008335396 | -6.99e-08 | 0.001581616 | -3.13e-08 | 0.009656533 | -3.38e-08 | 0.001519974 | 1.69e-08 | 0.01030589 | -4.58e-08 | 0.0110291 | -3.62e-08 | 0.01739163
0.0004760192 | 0.008555407 | 0.0004768269 | 0.001797187 | 0.0004768462 | 0.009868202 | 0.0004784496 | 0.001741673486 | 0.0004778468 | 0.01052857 | 0.0004781385 | 0.01125951 | 0.0004775213 | 0.0176155
0.0006794675 | 0.009329801 | 0.000680526 | 0.002554397 | 0.0006807068 | 0.01061053 | 0.0006824669 | 0.00241554383 | 0.0006840148 | 0.0112501 | 0.0006827996 | 0.01198004 | 0.0006820401 | 0.01835988
0.0009639347 | 0.05713805 | 0.0009630788 | 0.04923083 | 0.0009628304 | 0.05631395 | 0.0009666062 | 0.04989626 | 0.0009682746 | 0.05937303 | 0.0009659624 | 0.05914222 | 0.0009648581 | 0.0664774
0.0013299155 | 0.1733884 | 0.001329995 | 0.1632409 | 0.0013293561 | 0.1707211 | 0.0013344459 | 0.1645987 | 0.0013335055 | 0.1757544 | 0.0013326351 | 0.1781709 | 0.0013297081 | 0.1834955
0.0017375185 | 0.3063876 | 0.0017382925 | 0.2915407 | 0.001737668 | 0.3045037 | 0.0017417548 | 0.2966005 | 0.0017441634 | 0.3120644 | 0.001743023 | 0.3184532 | 0.0017388277 | 0.3200203
0.002183431 | 0.4499717 | 0.0021847812 | 0.4310084 | 0.0021844508 | 0.4473831 | 0.0021881012 | 0.4333417 | 0.0021930728 | 0.4597814 | 0.0021884315 | 0.4711203 | 0.0021835732 | 0.4614827
0.0026493266 | 0.5917278 | 0.0026479113 | 0.5701852 | 0.0026479933 | 0.5884536 | 0.0026539727 | 0.5715215 | 0.0026607285 | 0.6103212 | 0.0026563187 | 0.6234923 | 0.0026502549 | 0.6045617
0.0031335052 | 0.730358 | 0.0031365118 | 0.7052455 | 0.003136396 | 0.7302464 | 0.0031379777 | 0.7085788 | 0.0031468336 | 0.7575664 | 0.0031418499 | 0.7730888 | 0.0031348626 | 0.7416953
0.0036405095 | 0.864666 | 0.0036410785 | 0.8324153 | 0.003641146 | 0.8649372 | 0.0036455245 | 0.8389693 | 0.0036544985 | 0.9012006 | 0.0036530566 | 0.9232595 | 0.0036445914 | 0.8766181
0.0041550965 | 0.9966497 | 0.0041582429 | 0.9622147 | 0.0041578716 | 1.000104 | 0.0041603574 | 0.9562132 | 0.0041773723 | 1.038913 | 0.0041725887 | 1.06838 | 0.0041627226 | 1.010328
0.0046898835 | 1.130089 | 0.0046943898 | 1.085668 | 0.0046947298 | 1.13762 | 0.0046949588 | 1.076305 | 0.0047125741 | 1.178467 | 0.0047084584 | 1.213448 | 0.0046967117 | 1.145695
0.0052344014 | 1.262795 | 0.0052375382 | 1.2115 | 0.0052377021 | 1.273581 | 0.005239238 | 1.197245 | 0.0052567473 | 1.307057 | 0.0052545219 | 1.355978 | 0.0052412223 | 1.27904
0.0057905483 | 1.39251 | 0.0057992522 | 1.333533 | 0.0057989484 | 1.401183 | 0.0057949075 | 1.320597 | 0.0058171592 | 1.433608 | 0.0058155414 | 1.496687 | 0.0058007399 | 1.408204
0.0063574529 | 1.519701 | 0.0063636131 | 1.443515 | 0.0063631598 | 1.514114 | 0.0063625474 | 1.44867 | 0.006389831 | 1.552849 | 0.0063853175 | 1.632064 | 0.0063672056 | 1.52385
0.0069365915 | 1.633944 | 0.0069435088 | 1.547404 | 0.0069453702 | 1.62459 | 0.0069422695 | 1.566011 | 0.0069702861 | 1.668551 | 0.0069667467 | 1.752373 | 0.0069446275 | 1.636726
0.0075206436 | 1.740342 | 0.0075282674 | 1.643729 | 0.0075299986 | 1.725727 | 0.0075257575 | 1.673893 | 0.0075598933 | 1.779474 | 0.0075554353 | 1.862946 | 0.0075316984 | 1.729515
0.008120129 | 1.84352 | 0.0081310728 | 1.725155 | 0.0081319963 | 1.821487 | 0.008123097 | 1.778175 | 0.0081667108 | 1.888848 | 0.0081585011 | 1.971571 | 0.0081323242 | 1.817394
0.0087310089 | 1.929933 | 0.008733174 | 1.794802 | 0.0087375091 | 1.912425 | 0.008732388 | 1.874629 | 0.0087790952 | 1.980394 | 0.0087648168 | 2.067489 | 0.0087359709 | 1.90094
0.009343902 | 1.99698 | 0.0093485288 | 1.863399 | 0.0093517765 | 1.987261 | 0.0093443722 | 1.961628 | 0.0093957809 | 2.058184 | 0.0093830914 | 2.157405 | 0.0093516174 | 1.969381
0.009973169 | 2.052373 | 0.009980151 | 1.920494 | 0.009984605 | 2.061735 | 0.00997341 | 2.041903 | 0.010027219 | 2.12266 | 0.010014652 | 2.232293 | 0.009980488 | 2.033257