## Sheet1
Opto-board Assembly Status
0
Opto-board S/N: |  |  |  | Site(check one): |  | OSU |  | Seigen
Opto-board flavor (check one): |  |  | B-Layer |  | Left |  | Right
VDC S/N | 0
0
DORIC S/N |  |  | -- | --
Step |  |  |  | Date | Initial | Comments
1) Reinforce 80-pin Connector
2) Mechanical tolerance test
3) short test
4) VDC mounting
5) DORIC mounting
6) Measure VCSEL power
7) Measure PIN respnsivity
8) Glue VCSEL opto-pack (?)
9) Glue Housing
10.1) Glue 2nd VCSEL opto-pack(?)
10.2) Glue housing (?)
11.1) Glue PIN opto-pack
11.2) Glue housing
12) Solder VCSEL opto-pack
13) Solder 2nd VCSEL opto-pack (?)
14) Solder PIN opto-pack
15) Wire bonding
16) Basic Functionality
17) Encapsulation

## Sheet2
Opto-Board QA data Sheet: Optical Power and Responsivity
Opto-board S/N
0
VCSEL Opto-pack S/N:
Power (uW) | 1 | 2 | 3 | 4 | 5 | 6 | 7 | 8 | Date | Initial | P> 500 uW & dP ,20% ?
Pre Opto-pack Burn-in |  | 2212.481 | 2143.307 | 2083.528 | 2052.424 | 2062.597 | 2154.354 | 2057.815 | -- | -- | --
Post Opto-pack Burn-in |  | 2086.08 | 2014.259 | 1961.414 | 1933.364 | 1942.003 | 2084.136 | 1981.806 | -- | -- | --
Change (%) | #DIV/0! | #DIV/0! | #DIV/0! | #DIV/0! | #DIV/0! | #DIV/0! | #DIV/0! | #DIV/0! | -- | -- | --
Pre Opto-board Burn-in |  | 1348.443416 | 1280.753887 | 1373.390935 | 1159.104462 | 1276.959263 | 1233.406441 | 1409.383828 | -- | -- | --
Change (%) |  | #DIV/0! | #DIV/0! | #DIV/0! | #DIV/0! | #DIV/0! | #DIV/0! | #DIV/0! | -- | -- | --
Post Opto-board Burn-in |  | 1333.925793 | 1225.20465 | 1305.788616 | 1115.285936 | 1223.415479 | 1142.113097 | 1333.901838 | -- | -- | --
Change (%) |  | -1.076621 | -4.33723 | -4.922293 | -3.780378 | -4.193069 | -7.401724 | -5.355673 | -- | -- | --
Opto-board at 0C |  | 1489.344648 | 1315.003343 | 1468.310155 | 1242.672463 | 1345.393523 | 1277.137625 | 1474.22921 | -- | -- | --
Change (%) |  | 10.44918 | 2.674164 | 6.911304 | 7.209704 | 5.359158 | 3.545562 | 4.600974 | -- | -- | --
Opto-board at 50C |  | 1342.698268 | 1190.23806 | 1279.44161 | 1083.298144 | 1187.984086 | 1123.40631 | 1298.71999 | -- | -- | --
Change (%) |  | -0.4260578 | -7.067386 | -6.840683 | -6.540076 | -6.967738 | -8.918401 | -7.85193 | -- | -- | --
Opto-board QA (10C) |  | 1463.742947 | 1326.766032 | 1448.062454 | 1228.09915 | 1339.210928 | 1266.426692 | 1479.439817 | -- | -- | --
Change (%) |  | 8.550565 | 3.592583 | 5.437018 | 5.952413 | 4.874992 | 2.677159 | 4.970682 | -- | -- | --
Reception Test |  | 2000 | 2000 | 2000 | 2000 | 2000 | 2000 | 2000 | -- | -- | --
VCSEL Opto-pack S/N:
Power (uW) | 1 | 2 | 3 | 4 | 5 | 6 | 7 | 8 | Date | Initial | P> 500 uW & dP ,20% ?
Pre Opto-pack Burn-in |  | 1983.224 | 2050.613 | 1924.016 | 1933.405 | 2005.588 | 2008.273 | 2032.677 | -- | -- | --
Post Opto-pack Burn-in |  | 1856.309 | 1905.409 | 1793.072 | 1789.725 | 1828.43 | 1841.948 | 1857.985 | -- | -- | --
Change (%) | #DIV/0! | #DIV/0! | #DIV/0! | #DIV/0! | #DIV/0! | #DIV/0! | #DIV/0! | #DIV/0! | -- | -- | --
Pre Opto-board Burn-in |  | 1290.272545 | 1427.530219 | 1357.294657 | 1301.056065 | 1451.794508 | 1421.890004 | 1483.393446 | -- | -- | --
Change (%) |  | #DIV/0! | #DIV/0! | #DIV/0! | #DIV/0! | #DIV/0! | #DIV/0! | #DIV/0! | -- | -- | --
Post Opto-board Burn-in |  | 1346.720233 | 1459.358617 | 1410.014301 | 1357.128273 | 1502.792121 | 1455.476771 | 1540.035648 | -- | -- | --
Change (%) |  | 4.374865 | 2.229613 | 3.884171 | 4.309746 | 3.512729 | 2.362121 | 3.818421 | -- | -- | --
Opto-board at 0C |  | 1475.955976 | 1612.308289 | 1543.055892 | 1474.232401 | 1643.352058 | 1593.664212 | 1693.451825 | -- | -- | --
Change (%) |  | 14.39102 | 12.9439 | 13.68614 | 13.31044 | 13.19454 | 12.0807 | 14.16067 | -- | -- | --
Opto-board at 50C |  | 1291.173833 | 1418.880615 | 1349.645828 | 1293.699171 | 1415.175993 | 1386.819673 | 1483.713672 | -- | -- | --
Change (%) |  | 0.06985253 | -0.6059139 | -0.5635349 | -0.5654556 | -2.522293 | -2.466459 | 0.02158739 | -- | -- | --
Opto-board QA (10C) |  | 1476.658981 | 1606.410831 | 1549.993417 | 1469.842144 | 1623.134403 | 1589.110233 | 1675.980708 | -- | -- | --
Change (%) |  | 14.44551 | 12.53078 | 14.19727 | 12.97301 | 11.80194 | 11.76042 | 12.98288 | -- | -- | --
Reception Test |  | 2000 | 2000 | 2000 | 2000 | 2000 | 2000 | 2000 | -- | -- | --

## Sheet3
PIN Opto-pack S/N:
Responsivity (A/W) | 1 | 2 | 3 | 4 | 5 | 6 | 7 | 8 | Date | Initial | R> 0.5 A/W & dR <5%
Opto-pack QA | [8 empty] | -- | -- | --
Pre-mount | [8 empty] | -- | -- | --
Change (%)

## Sheet4
Opto-board QA Data Sheet
Opto-board S/N:
0
Current consumption:
| Unit | Min | Max | I |  |  | dI <5% | Date |  | Initial |  | Pass/Fail (?)
Pre-QA | mA | 322 | 384 | 360.351562 |  |  |  | 2021-07-20 |  |  |  | Pass
QA | mA | 304 | 366 | 340.063477 |  |  |  | 2021-07-20 |  |  |  | Pass
*The allowable range for current consumption for a B-layer opto-board is 330-400 mA.
Dark current:
| Unit | Max | I |  | Date |  | Initial |  | Pass/Fail (?)
Pre-QA | uA | 1 | 0.86646 |  | 2021-07-20 |  |  |  | Pass
QA | uA | 1 | 0.716077 |  | 2021-07-20 |  |  |  | Pass
Optical
| Unit | Max | 1 | 2 | 3 | 4 | 5 | 6 | 7 | 8 | 9 | 10 | 11 | 12 | 13 | 14 | 15 | 16 | Pass/Fail (?)
Rise | ns | 1 | 0.031562 | 0.033149 | 0.48121 | 0.41364 | 0.031908 | 0.42397 | 0.05285 | 0.11226 | 0.1336 | 0.06639 | 0.03709 | 0.065 | 0.031982 | 0.038371 |  |  | Pass
Fall | ns | 1 | 0.28445 | 0.45707 | 0.42142 | 0.38199 | 0.17722 | 0.40363 | 0.27999 | 0.38408 | 0.34827 | 0.2638 | 0.44991 | 0.32578 | 0.34167 | 0.45511 |  |  | Pass

## optical calc
Post Mounting @ room Temp
Power
Power 2
Power 3
channel# | 1 | 2 | 3 | 4 | 5 | 6 | 7 | 8 | 9 | 10 | 11 | 12 | 13 | 14
| 1000 | 1000 | 1000 | 1000 | 1000 | 1000 | 1000 | 1000 | 1000 | 1000 | 1000 | 1000 | 1000 | 1000
| 1000 | 1000 | 1000 | 1000 | 1000 | 1000 | 1000 | 1000 | 1000 | 1000 | 1000 | 1000 | 1000 | 1000
| 1000 | 1000 | 1000 | 1000 | 1000 | 1000 | 1000 | 1000 | 1000 | 1000 | 1000 | 1000 | 1000 | 1000
avg | 1000 | 1000 | 1000 | 1000 | 1000 | 1000 | 1000 | 1000 | 1000 | 1000 | 1000 | 1000 | 1000 | 1000
-10C
Power
Power 2
Power 3
channel# | 1 | 2 | 3 | 4 | 5 | 6 | 7 | 8 | 9 | 10 | 11 | 12 | 13 | 14
| 1000 | 1000 | 1000 | 1000 | 1000 | 1000 | 1000 | 1000 | 1000 | 1000 | 1000 | 1000 | 1000 | 1000
| 1000 | 1000 | 1000 | 1000 | 1000 | 1000 | 1000 | 1000 | 1000 | 1000 | 1000 | 1000 | 1000 | 1000
| 1000 | 1000 | 1000 | 1000 | 1000 | 1000 | 1000 | 1000 | 1000 | 1000 | 1000 | 1000 | 1000 | 1000
avg | 1000 | 1000 | 1000 | 1000 | 1000 | 1000 | 1000 | 1000 | 1000 | 1000 | 1000 | 1000 | 1000 | 1000
10C
Power
Power 2
Power 3
channel# | 1 | 2 | 3 | 4 | 5 | 6 | 7 | 8 | 9 | 10 | 11 | 12 | 13 | 14
| 1000 | 1000 | 1000 | 1000 | 1000 | 1000 | 1000 | 1000 | 1000 | 1000 | 1000 | 1000 | 1000 | 1000
| 1000 | 1000 | 1000 | 1000 | 1000 | 1000 | 1000 | 1000 | 1000 | 1000 | 1000 | 1000 | 1000 | 1000
| 1000 | 1000 | 1000 | 1000 | 1000 | 1000 | 1000 | 1000 | 1000 | 1000 | 1000 | 1000 | 1000 | 1000
avg | 1000 | 1000 | 1000 | 1000 | 1000 | 1000 | 1000 | 1000 | 1000 | 1000 | 1000 | 1000 | 1000 | 1000
50C
Power
Power 2
Power 3
channel# | 1 | 2 | 3 | 4 | 5 | 6 | 7 | 8 | 9 | 10 | 11 | 12 | 13 | 14
| 1000 | 1000 | 1000 | 1000 | 1000 | 1000 | 1000 | 1000 | 1000 | 1000 | 1000 | 1000 | 1000 | 1000
| 1000 | 1000 | 1000 | 1000 | 1000 | 1000 | 1000 | 1000 | 1000 | 1000 | 1000 | 1000 | 1000 | 1000
| 1000 | 1000 | 1000 | 1000 | 1000 | 1000 | 1000 | 1000 | 1000 | 1000 | 1000 | 1000 | 1000 | 1000
avg | 1000 | 1000 | 1000 | 1000 | 1000 | 1000 | 1000 | 1000 | 1000 | 1000 | 1000 | 1000 | 1000 | 1000

## Sheet5
Electrical: |  |  |  | Date (DD/MM/YY):07/20/2021 | [5 empty] | Initial:
| Unit | Min | Max | 1 | 2 | 3 | 4 | 5 | 6 | 7 | 8 | 9 | 10 | 11 | 12 | 13 | 14 | Pass/fail(?)
Clk Rise | ns | -- | 1 | 0.52117 | 0.54326 | 0.5624 | 0.59127 | 0.58876 | 0.60542 | 0.60542 | [7 empty] | Pass
Clk Fall | ns | -- | 1 | 0.49907 | 0.52222 | 0.53712 | 0.57396 | 0.59528 | 0.60083 | 0.61402 | [7 empty] | Pass
Data Rise | ns | -- | 1 | 0.66932 | 0.67662 | 0.67574 | 0.62199 | 0.67759 | 0.65119 | 0.6676 | [7 empty] | Pass
Data Fall | ns | -- | 1 | 0.67642 | 0.63026 | 0.65944 | 0.67202 | 0.62606 | 0.65804 | 0.67942 | [7 empty] | Pass
Jitter @ IPIN = 100uA | ns | -- | 1 | 0.07383 | 0.1012 | 0.0828 | 0.2653 | 0.08206 | 0.17267 | 0.1287 | [7 empty] | Pass
Jitter @ IPIN = 1000uA | ns | -- | 1 | 0.06089 | 0.09561 | 0.06114 | 0.23799 | 0.08143 | 0.14176 | 0.12475 | [7 empty] | Pass
Pos Width max @ IPIN = 100uA |  |  |  | 13.212 | 12.875 | 13.431 | 12.651 | 12.554 | 13.08 | 12.588
Pos Width max @ IPIN = 1000uA |  |  |  | 13.08 | 12.784 | 13.382 | 12.577 | 12.537 | 13.021 | 12.519
Pos Width min @ IPIN = 100uA |  |  |  | 12.684 | 12.222 | 12.95 | 11.753 | 12.06 | 12.335 | 11.983
Pos Width min @ IPIN = 1000uA |  |  |  | 12.686 | 12.251 | 12.98 | 11.832 | 12.081 | 12.472 | 11.95
Pos Width mean @ IPIN = 100uA |  |  |  | 12.88989 | 12.50068 | 13.17659 | 12.19773 | 12.3016 | 12.73975 | 12.24673
Pos Width mean @ IPIN = 1000uA |  |  |  | 12.89311 | 12.50219 | 13.17874 | 12.19289 | 12.29389 | 12.74043 | 12.24135
GoNoGoDuty Cycle | % | 45 | 55 | 51.4788 | 50.0108 | 52.6705 | 48.7858 | 49.1756 | 50.9535 | 49.0148 | [7 empty] | Pass
Duty Cycle @ IPIN = 100uA | % | 45 | 55 | 51.6209 | 50.0825 | 52.7623 | 48.8281 | 49.255 | 51.0229 | 49.0278 | [7 empty] | Pass
Duty Cycle @ IPIN = 1000uA | % | 45 | 55 | 51.6029 | 50.021 | 52.7096 | 48.7786 | 49.1897 | 50.9584 | 48.9958 | [7 empty] | Pass
Clock+ common mode | V | 0.9 | 1.5 | 1.032606 | 1.023127 | 1.028892 | 1.012671 | 1.014164 | 1.014039 | 1.010176 | [7 empty] | Pass
Clock- common mode | V | 0.9 | 1.5 | 1.027819 | 1.019522 | 1.025559 | 1.010366 | 1.011249 | 1.015343 | 1.007432 | [7 empty] | Pass
Data+ common mode | V | 0.9 | 1.5 | 1.066906 | 1.081354 | 1.055886 | 1.03456 | 1.043262 | 1.04777 | 1.052279 | [7 empty] | Pass
Data- common mode | V | 0.9 | 1.5 | 1.055825 | 1.05957 | 1.047932 | 1.036653 | 1.032586 | 1.043981 | 1.04543 | [7 empty] | Pass
Clock+ amplitude | V | 0.2 | 0.5 | 0.354772 | 0.347235 | 0.350314 | 0.33697 | 0.334467 | 0.329895 | 0.333424 | [7 empty] | Pass
Clock- amplitude | V | 0.2 | 0.5 | 0.325606 | 0.319 | 0.329649 | 0.306761 | 0.312401 | 0.316847 | 0.314163 | [7 empty] | Pass
Data+ amplitude | V | 0.2 | 0.5 | 0.398443 | 0.408935 | 0.394845 | 0.366203 | 0.372794 | 0.370995 | 0.379079 | [7 empty] | Pass
Data- amplitude | V | 0.2 | 0.5 | 0.383726 | 0.378095 | 0.376348 | 0.362351 | 0.353278 | 0.359973 | 0.360981 | [7 empty] | Pass
Bit errors @ IPIN = 100uA | -- | -- | 0 | 0 | 0 | 0 | 0 | 0 | 0 | 0 | [7 empty] | Pass
Clk errors @ IPIN = 100uA | -- | -- | 0 | 0 | 0 | 0 | 0 | 0 | 0 | 0 | [7 empty] | Pass
Bit errors @ IPIN = 1000uA | -- | -- | 0 | 0 | 0 | 0 | 0 | 0 | 0 | 0 | [7 empty] | Pass
Clk errors @ IPIN = 1000uA | -- | -- | 0 | 0 | 0 | 0 | 0 | 0 | 0 | 0 | [7 empty] | Pass
VDC Bit errors | -- | -- | 0 | 0 | 0 | 0 | 0 | 0 | 0 | 0 | 0 | 0 | 0 | 0 | 0 | 0 | 0 | Pass