## Sheet1
Ch4 Current | Ch4 | Ch5 Current | Ch5 | Ch6 Current | Ch6 | Ch7 Current | Ch7 | Ch8 Current | Ch8 | Ch9 Current | Ch9 | Ch10 Current | Ch10
-2.41e-08 | 0.008419064 | -4.8e-09 | 0.001583001 | -3.62e-08 | 0.009755428 | -4.8e-09 | 0.001526193 | 0 | 0.01040668 | 2.17e-08 | 0.01114785 | 4.8e-09 | 0.01756837
0.0004739794 | 0.008649683 | 0.0004743122 | 0.001804726 | 0.0004746738 | 0.009973648022 | 0.0004749149 | 0.001747748 | 0.0004742519 | 0.01062722 | 0.0004750934 | 0.01137686 | 0.0004744351 | 0.01777771
0.0006788792 | 0.009502684 | 0.0006790938 | 0.002620207 | 0.0006793301 | 0.01083869 | 0.0006793542 | 0.002609837 | 0.0006785923 | 0.01140739 | 0.0006799136 | 0.01218682 | 0.0006791396 | 0.01861295
0.0009646773 | 0.06088029766 | 0.0009670426 | 0.05373382 | 0.0009653765 | 0.06085454 | 0.0009668617 | 0.0534025 | 0.0009659552 | 0.06416974 | 0.0009656972 | 0.06778459 | 0.0009665025 | 0.07110352
0.0013306629 | 0.1790014 | 0.0013348364 | 0.172147 | 0.001330822 | 0.1746688 | 0.0013319359 | 0.1680493 | 0.0013320468 | 0.1832746 | 0.0013331198 | 0.1924445 | 0.0013325604 | 0.1914856
0.0017405275 | 0.3198921 | 0.0017447445 | 0.309638 | 0.0017397415 | 0.3090882 | 0.0017423093 | 0.3004965 | 0.0017402406 | 0.3196213 | 0.0017427939 | 0.3317677895 | 0.0017424274 | 0.3239126
0.0021851621 | 0.4703149 | 0.0021895478 | 0.4584817 | 0.0021839204 | 0.4501995 | 0.0021850006 | 0.4416706 | 0.0021833514 | 0.4629984 | 0.0021872766 | 0.4802773 | 0.0021858541 | 0.4669369
0.0026497534 | 0.6225228 | 0.0026546527 | 0.6091697 | 0.0026476292 | 0.5888747 | 0.0026498787 | 0.5856706 | 0.0026464599 | 0.5984795 | 0.0026517763 | 0.630711 | 0.0026489216 | 0.6131224
0.0031358077 | 0.7716476 | 0.0031444249 | 0.7552006 | 0.0031326926 | 0.725345 | 0.0031367167 | 0.7262505 | 0.0031347348 | 0.7379913 | 0.0031379439 | 0.7758755 | 0.0031374304 | 0.7531517
0.0036411074 | 0.9160246 | 0.0036507179 | 0.8994037 | 0.0036383323 | 0.868297 | 0.0036391978 | 0.8613855 | 0.0036391448 | 0.8656306 | 0.0036444299 | 0.9188559 | 0.0036424528 | 0.8903119
0.0041585612 | 1.062442 | 0.0041692373 | 1.0446 | 0.0041546456 | 1.009449 | 0.0041574063 | 0.9960613 | 0.0041551302 | 0.9940721 | 0.0041627082 | 1.059403 | 0.0041593134 | 1.028586
0.0046919546 | 1.211631 | 0.0047036049 | 1.185499 | 0.0046879981 | 1.150404 | 0.0046878848 | 1.130346 | 0.0046865225 | 1.125055 | 0.0046967623 | 1.205827 | 0.0046917352 | 1.15799
0.0052360554 | 1.35701 | 0.0052488897 | 1.321935 | 0.0052324267 | 1.288151 | 0.0052334394 | 1.267893 | 0.0052284822 | 1.251064 | 0.0052414176 | 1.346447 | 0.0052348667 | 1.286091
0.0057956284 | 1.498971 | 0.005813234 | 1.455972 | 0.0057919877 | 1.418542 | 0.0057936031 | 1.396538 | 0.0057898949 | 1.383455 | 0.0058014559 | 1.48671 | 0.0057975958 | 1.419513
0.0063629838 | 1.634612 | 0.0063809149 | 1.582151 | 0.0063598615 | 1.545516 | 0.0063573395 | 1.520723 | 0.006356134 | 1.516718 | 0.0063691779 | 1.613065 | 0.0063605848 | 1.553942
0.0069430242 | 1.76151 | 0.0069623175 | 1.705218 | 0.0069390749 | 1.663446 | 0.006933011 | 1.632191 | 0.0069334113 | 1.636015 | 0.0069481549 | 1.720908 | 0.0069385927 | 1.667745
0.0075305459 | 1.877054 | 0.0075523781 | 1.809775 | 0.0075259986 | 1.761425 | 0.0075201783 | 1.730838 | 0.007518493 | 1.742539 | 0.0075357007 | 1.815204 | 0.0075239396 | 1.770993
0.0081287317 | 1.981327 | 0.0081519502 | 1.905647 | 0.0081222556 | 1.854924 | 0.0081179374 | 1.822769 | 0.008113325 | 1.833057 | 0.0081340047 | 1.905007 | 0.0081221326 | 1.861815
0.0087388183 | 2.0743 | 0.0087619163 | 1.99633 | 0.0087307654 | 1.939537 | 0.00872271 | 1.908382 | 0.0087206919 | 1.919467 | 0.0087430377 | 1.991561 | 0.008726153 | 1.92057
0.009356331 | 2.147164 | 0.0093845718 | 2.073545 | 0.0093478875 | 2.019266 | 0.0093396899 | 1.988692 | 0.0093401142 | 1.994616 | 0.009360032 | 2.074213 | 0.0093467471 | 1.989332
0.009986844 | 2.212481 | 0.010014507 | 2.143307 | 0.009977623 | 2.083528 | 0.00997081 | 2.052424 | 0.009967776 | 2.062597 | 0.009988674 | 2.154354 | 0.009975408 | 2.057815