## Sheet1
Ch4 Current | Ch4 | Ch5 Current | Ch5 | Ch6 Current | Ch6 | Ch7 Current | Ch7 | Ch8 Current | Ch8 | Ch9 Current | Ch9 | Ch10 Current | Ch10
-4.34e-08 | 0.008504481 | 2.4e-09 | 0.001581364 | -2.89e-08 | 0.009855542176 | 5.3e-08 | 0.001526172 | -2.89e-08 | 0.01051885 | -4.34e-08 | 0.01125031 | -4.58e-08 | 0.01776227
0.0004900395 | 0.008741589 | 0.0004897816 | 0.001811865 | 0.0004896152 | 0.01008434 | 0.0004903482 | 0.001764311836 | 0.0004892101 | 0.01075445 | 0.0004889787 | 0.0114973 | 0.0004883831 | 0.01799489
0.0006956458 | 0.009534189 | 0.0006964245 | 0.002599124 | 0.0006961762 | 0.01087277 | 0.0006964993 | 0.002559398 | 0.0006954746 | 0.01153607 | 0.0006952528 | 0.01230561 | 0.000694568 | 0.01874072
0.0009831533 | 0.06126754 | 0.0009841611 | 0.05357524 | 0.0009835776 | 0.05887128 | 0.0009850436 | 0.05282943 | 0.0009821214 | 0.06177951 | 0.000983052 | 0.06458354 | 0.0009811063 | 0.07117842
0.0013522299 | 0.1733734 | 0.0013523118 | 0.164081 | 0.0013543371 | 0.1717536 | 0.0013541008 | 0.1622071 | 0.0013535029 | 0.1751171 | 0.0013503179 | 0.1753523 | 0.0013510002 | 0.1843307
0.0017630035 | 0.2991193 | 0.0017623573 | 0.2920102 | 0.0017636593 | 0.3021107 | 0.0017664513 | 0.2858805 | 0.0017636906 | 0.3002813 | 0.0017612217 | 0.3036635 | 0.0017611735 | 0.3116732
0.0022090369 | 0.4340881 | 0.0022079832 | 0.4245825 | 0.0022122966 | 0.4356076 | 0.0022128439 | 0.4156035 | 0.0022117686 | 0.4334967 | 0.0022064112 | 0.4403246 | 0.0022093334 | 0.4448523
0.0026747995 | 0.5693986 | 0.0026758869 | 0.5630178 | 0.0026773818 | 0.565828 | 0.0026787657 | 0.5473405 | 0.00267682 | 0.5666297 | 0.0026752046 | 0.5756108547 | 0.0026737001 | 0.5835176
0.0031622235 | 0.7026784 | 0.0031621873 | 0.7047195 | 0.0031634097 | 0.6979114 | 0.0031660595 | 0.679708 | 0.0031627973 | 0.6955266 | 0.0031622259 | 0.7091905 | 0.0031594531 | 0.7198174
0.0036693868 | 0.8316853 | 0.0036673591 | 0.8392726 | 0.0036731216 | 0.8285776 | 0.0036730445 | 0.8078567 | 0.0036713615 | 0.8166562 | 0.0036684923 | 0.8391637 | 0.0036682343 | 0.8501712
0.0041870141 | 0.957103 | 0.0041839183 | 0.9682428 | 0.0041904668 | 0.9504184 | 0.0041903245 | 0.9238853 | 0.0041882896 | 0.9433664 | 0.004185864 | 0.9646991 | 0.0041841064 | 0.9722981
0.0047199448 | 1.078516 | 0.0047162051 | 1.093363 | 0.0047271298 | 1.066794 | 0.0047228091 | 1.032262 | 0.0047250514 | 1.070398 | 0.0047188984 | 1.08894 | 0.004719764 | 1.089489
0.0052623989 | 1.19336 | 0.0052608461 | 1.215007 | 0.0052696489 | 1.176491 | 0.0052651258 | 1.137617 | 0.0052665483 | 1.188215 | 0.0052640601 | 1.210609 | 0.0052607087 | 1.202836
0.0058203683 | 1.303417 | 0.005816935 | 1.333719 | 0.0058266733 | 1.287377 | 0.0058216896 | 1.240456 | 0.0058232254 | 1.29596 | 0.005820865 | 1.323025 | 0.0058160598 | 1.314996
0.0063862241 | 1.406701 | 0.0063800277 | 1.444636 | 0.0063935055 | 1.389874 | 0.0063877069 | 1.354612 | 0.0063901011 | 1.387587 | 0.0063860264 | 1.426713 | 0.0063828486 | 1.422751
0.0069633326 | 1.50591 | 0.0069564996 | 1.547306 | 0.0069687575 | 1.476832 | 0.0069635279 | 1.450648 | 0.0069640897 | 1.478744 | 0.0069615725 | 1.531996 | 0.0069581946 | 1.520204
0.0075487928 | 1.600002 | 0.0075449785 | 1.647808 | 0.0075557849 | 1.558934 | 0.0075473028 | 1.532299 | 0.0075501599 | 1.563822 | 0.0075494124 | 1.609661 | 0.0075436114 | 1.606009
0.0081427014 | 1.680358 | 0.0081364495 | 1.731848 | 0.0081477574 | 1.635389 | 0.0081402421 | 1.610769 | 0.008141573 | 1.639346 | 0.0081407822 | 1.680399 | 0.0081349763 | 1.68497
0.00874589 | 1.750488 | 0.0087376996 | 1.797883 | 0.0087511003 | 1.701174 | 0.0087416031 | 1.668602 | 0.0087438526 | 1.712553 | 0.008743667 | 1.741876 | 0.0087367665 | 1.752084
0.0093593738 | 1.807943 | 0.0093470074 | 1.85581 | 0.0093632098 | 1.753914 | 0.009352348 | 1.739921 | 0.0093578958 | 1.78235 | 0.0093536668 | 1.795125 | 0.009349122 | 1.806896
0.009980729 | 1.856309 | 0.009967199 | 1.905409 | 0.009982703 | 1.793072 | 0.009971051 | 1.789725 | 0.009976251 | 1.82843 | 0.009973482 | 1.841948 | 0.009970593 | 1.857985