## Sheet1
Ch4 Current | Ch4 | Ch5 Current | Ch5 | Ch6 Current | Ch6 | Ch7 Current | Ch7 | Ch8 Current | Ch8 | Ch9 Current | Ch9 | Ch10 Current | Ch10
-6.27e-08 | 0.008486829964 | 2.17e-08 | 0.001597196 | -9.6e-09 | 0.009824033 | -2.65e-08 | 0.001540519 | 2.65e-08 | 0.01048094 | 4.34e-08 | 0.01122141 | -4.34e-08 | 0.01769058
0.0004869196 | 0.00872857 | 0.0004872041 | 0.00183383 | 0.0004880818 | 0.01006215 | 0.0004877924 | 0.001786183 | 0.0004864543 | 0.01072727 | 0.0004861409 | 0.01147964 | 0.0004870185 | 0.01793541
0.0006927091 | 0.009713966 | 0.000694228 | 0.002775723 | 0.0006951201 | 0.01106359 | 0.0006946018 | 0.002854278 | 0.0006934131 | 0.01182472 | 0.0006929188 | 0.01264404001 | 0.0006942039 | 0.01904626
0.0009807157 | 0.06469452 | 0.0009822877 | 0.0579365 | 0.0009877657 | 0.06591013 | 0.0009844866 | 0.0579331 | 0.0009807446 | 0.06369755 | 0.0009808531 | 0.06794812 | 0.0009849399 | 0.07516352
0.0013478779 | 0.1799665 | 0.0013496597 | 0.1738013 | 0.0013576427 | 0.1846291 | 0.0013535077 | 0.1726871 | 0.0013493342 | 0.1801535 | 0.0013487893 | 0.1875673 | 0.001353269 | 0.1958381
0.0017561681 | 0.3111043 | 0.0017574435 | 0.3054238 | 0.001768655 | 0.318975 | 0.0017632783 | 0.3028834 | 0.0017576774 | 0.3127591 | 0.0017580704 | 0.3234358 | 0.0017646695 | 0.3345186
0.0021998214 | 0.4519035 | 0.0022003253 | 0.4468622 | 0.002214686 | 0.4577642 | 0.0022071852 | 0.4440491 | 0.0022030864 | 0.4562288 | 0.0022037759 | 0.4708386 | 0.0022107126 | 0.4815156
0.0026627418 | 0.5960687 | 0.002665717 | 0.5957427 | 0.0026801304 | 0.595459 | 0.0026713565 | 0.5859124 | 0.0026651842 | 0.5931097 | 0.0026660956 | 0.6188406 | 0.0026764005 | 0.6312774
0.0031473641 | 0.7356328 | 0.0031495461 | 0.7436116 | 0.0031709153 | 0.733676 | 0.0031567069 | 0.722643 | 0.0031480657 | 0.7316056 | 0.0031495967 | 0.7643446 | 0.0031632048 | 0.7785453
0.0036512893 | 0.868869 | 0.0036521115 | 0.8803963 | 0.0036777774 | 0.8686949 | 0.0036615822 | 0.8475244 | 0.0036544165 | 0.8698803 | 0.0036558728 | 0.8958065 | 0.003670115 | 0.9208586
0.0041669227 | 0.9998658 | 0.0041663802 | 1.010506 | 0.0041962657 | 0.998025 | 0.0041777773 | 0.9748003 | 0.0041687648 | 1.003165 | 0.0041707105 | 1.032304 | 0.0041883354 | 1.058536
0.0046985417 | 1.128517 | 0.0046970685 | 1.14498 | 0.0047308476 | 1.126782 | 0.0047098086 | 1.101079 | 0.0047033421 | 1.137709 | 0.0047051769 | 1.166263 | 0.0047217242 | 1.193078
0.0052402506 | 1.252439 | 0.0052414779 | 1.280618 | 0.0052752812 | 1.243874 | 0.0052522314 | 1.220289 | 0.0052436167 | 1.268242 | 0.0052464979 | 1.300949 | 0.0052660299 | 1.320265
0.0057972944 | 1.369218 | 0.0057978201 | 1.409167 | 0.0058386128 | 1.361942 | 0.0058101382 | 1.331352 | 0.005799503 | 1.388118 | 0.0058035029 | 1.425106 | 0.0058262272 | 1.443598
0.0063623931 | 1.48292 | 0.0063620773 | 1.532126 | 0.0064066364 | 1.475571 | 0.0063747908 | 1.440347 | 0.0063658626 | 1.496861 | 0.0063725461 | 1.53675 | 0.0063939057 | 1.559831
0.0069398802 | 1.593947 | 0.0069382045 | 1.650701 | 0.0069856566 | 1.57842 | 0.0069518849 | 1.549287 | 0.0069393401 | 1.599348 | 0.0069493846 | 1.644862 | 0.0069733698 | 1.666667
0.0075267075 | 1.699877 | 0.0075263169 | 1.756093 | 0.0075728576 | 1.66774 | 0.0075380515 | 1.653264 | 0.0075254151 | 1.698459 | 0.0075372703 | 1.744906 | 0.0075604768 | 1.765497
0.0081230175 | 1.792884 | 0.0081202616 | 1.846261 | 0.0081716318 | 1.744011 | 0.0081330668 | 1.738037 | 0.0081194973 | 1.78983 | 0.0081294454 | 1.832045 | 0.0081587832 | 1.854218
0.0087292392 | 1.8678 | 0.0087261048 | 1.926096 | 0.008781024 | 1.815417 | 0.0087406363 | 1.81981 | 0.0087249451 | 1.885016 | 0.0087339817 | 1.902023 | 0.0087679199 | 1.92711
0.0093466627 | 1.931932 | 0.0093393403 | 1.994485 | 0.009402052 | 1.870595 | 0.0093549013 | 1.882736 | 0.0093408882 | 1.951617 | 0.0093533558 | 1.953607 | 0.0093839715 | 1.98684
0.009972086 | 1.983224 | 0.009965104 | 2.050613 | 0.010030397 | 1.924016 | 0.009980994 | 1.933405 | 0.009966813 | 2.005588 | 0.00997849 | 2.008273 | 0.010013881 | 2.032677