## Sheet1
Ch4 Current | Ch4 | Ch5 Current | Ch5 | Ch6 Current | Ch6 | Ch7 Current | Ch7 | Ch8 Current | Ch8 | Ch9 Current | Ch9 | Ch10 Current | Ch10
-3.38e-08 | 0.008502198 | -1.21e-08 | 0.001584387 | -4.58e-08 | 0.00985273 | -6.27e-08 | 0.001522585274 | -3.62e-08 | 0.01051368 | -1.45e-08 | 0.01124865 | -5.55e-08 | 0.01776409
0.000494283 | 0.008760819 | 0.0004938201 | 0.001838534 | 0.0004941215 | 0.01010139 | 0.0004953463 | 0.001780524 | 0.0004951245 | 0.01077298 | 0.0004945627 | 0.01151695 | 0.0004933041 | 0.01801676
0.0007000676 | 0.00947402 | 0.0006991997 | 0.002514311 | 0.0006997904 | 0.01079528 | 0.0007009814 | 0.002543808 | 0.0006998916 | 0.01153333 | 0.0007023485 | 0.0123129 | 0.0006986186 | 0.01871788
0.0009862636 | 0.05686856 | 0.0009847108 | 0.05223431 | 0.0009861695 | 0.05809249 | 0.0009894414 | 0.04928581 | 0.0009846867 | 0.05749557 | 0.0009912376 | 0.06154396 | 0.0009840116 | 0.06803078
0.0013543347 | 0.1674882 | 0.0013533293 | 0.1635311 | 0.0013537826 | 0.1687197 | 0.0013600803 | 0.1576381 | 0.0013525578 | 0.1652471 | 0.0013594606 | 0.1689659 | 0.0013520322 | 0.1821612
0.001765781 | 0.2975892 | 0.0017634616 | 0.2900285 | 0.0017647105 | 0.3007762 | 0.0017695085 | 0.2833276 | 0.0017623983 | 0.293649 | 0.0017717604 | 0.3031263 | 0.0017632349 | 0.3165043
0.0022115299 | 0.4380859 | 0.0022091285 | 0.4280107 | 0.0022111875 | 0.4439653 | 0.0022175455 | 0.4214624 | 0.0022104015 | 0.4318661 | 0.0022232187 | 0.4354423 | 0.0022092298 | 0.4597668
0.002679571 | 0.5768321 | 0.0026760195 | 0.5609549 | 0.0026791611 | 0.5906438 | 0.0026845233 | 0.5653874 | 0.0026762269 | 0.5724316 | 0.002692381 | 0.5710167 | 0.0026766536 | 0.6013228
0.003164485 | 0.7119088 | 0.0031606731 | 0.693243 | 0.0031648467 | 0.7324045 | 0.0031694157 | 0.706549 | 0.0031629275 | 0.705583 | 0.0031790937 | 0.7117555 | 0.0031620957 | 0.7468283
0.0036750095 | 0.8508096 | 0.003670115 | 0.8225366 | 0.0036754266 | 0.8715577 | 0.0036778473 | 0.8400266 | 0.0036677665 | 0.8386881 | 0.0036875687 | 0.8628006 | 0.0036733314 | 0.8951298
0.0041935409 | 0.9866864 | 0.0041876989 | 0.9487776 | 0.0041943802 | 1.006051 | 0.004193389 | 0.9640117 | 0.0041878291 | 0.9688638 | 0.0042117471 | 1.00853 | 0.00419126 | 1.029044
0.0047282316 | 1.123065 | 0.0047207525 | 1.075755 | 0.004729847 | 1.132227 | 0.0047280556 | 1.089388 | 0.0047202847 | 1.097787 | 0.0047482555 | 1.148532 | 0.0047251358 | 1.161828
0.0052717369 | 1.252225 | 0.005263291 | 1.200015 | 0.0052736658 | 1.259515 | 0.0052721492 | 1.214922 | 0.005266353 | 1.226047 | 0.0052931833 | 1.277245 | 0.0052680841 | 1.293209
0.005829798 | 1.378444 | 0.0058202502 | 1.319379 | 0.0058313121 | 1.38217 | 0.0058272833 | 1.333729 | 0.0058232495 | 1.344242 | 0.0058523101 | 1.400317 | 0.0058254894 | 1.408916
0.006395661 | 1.492553 | 0.0063842374 | 1.427344 | 0.0063973079 | 1.494238 | 0.0063935706 | 1.44645 | 0.0063894766 | 1.451233 | 0.0064233306 | 1.514821 | 0.0063916321 | 1.520162
0.0069723693 | 1.605113 | 0.0069586069 | 1.520019 | 0.0069738207 | 1.585753 | 0.0069715398 | 1.552024 | 0.0069636412 | 1.548218 | 0.0070020012 | 1.628487 | 0.006969083 | 1.62673
0.0075556933 | 1.713706 | 0.0075412775 | 1.593514 | 0.0075588132 | 1.692234 | 0.0075531568 | 1.64795 | 0.0075499525 | 1.622948 | 0.0075885561 | 1.727201 | 0.0075524022 | 1.722631
0.0081507519 | 1.804574 | 0.0081378359 | 1.683468 | 0.0081570087 | 1.792396 | 0.0081477912 | 1.733305 | 0.0081430197 | 1.706518 | 0.0081867783 | 1.813341 | 0.0081498791 | 1.8144
0.0087484553 | 1.878564 | 0.0087363663 | 1.76307 | 0.0087565734 | 1.868179 | 0.0087531714 | 1.809354 | 0.008745538 | 1.784838 | 0.0087924018 | 1.890708 | 0.0087517778 | 1.888518
0.0093555281 | 1.93746 | 0.0093443939 | 1.827268 | 0.0093668794 | 1.926375 | 0.0093609072 | 1.872743 | 0.0093509519 | 1.854555 | 0.0094042799 | 1.957036 | 0.0093627782 | 1.956594
0.009974782 | 1.977453 | 0.00996508 | 1.89217 | 0.00999048 | 1.961641 | 0.009983883 | 1.927774 | 0.009971653 | 1.906796 | 0.010024884 | 1.997112 | 0.009983257 | 2.017601