## Sheet1
Ch4 Current | Ch4 | Ch5 Current | Ch5 | Ch6 Current | Ch6 | Ch7 Current | Ch7 | Ch8 Current | Ch8 | Ch9 Current | Ch9 | Ch10 Current | Ch10
-7.47e-08 | 0.008490352 | -7.2e-09 | 0.001599234 | -2.89e-08 | 0.009827622 | -2.89e-08 | 0.001538444873 | 9.6e-09 | 0.01048619 | 1.21e-08 | 0.0112227 | -4.82e-08 | 0.01769173
0.0004904494 | 0.008754693 | 0.0004907701 | 0.001859531 | 0.0004901167 | 0.01008147 | 0.0004917056 | 0.001801317567 | 0.0004908738 | 0.0107489 | 0.0004904856 | 0.01149014 | 0.0004893211 | 0.01794813
0.0006969116 | 0.009700456 | 0.0006968007 | 0.002826056 | 0.0006963257 | 0.01102668 | 0.0006979724 | 0.002770856 | 0.0006991731 | 0.01176733 | 0.0006987343 | 0.01250698 | 0.0006951635 | 0.01880121
0.0009847808 | 0.06072028 | 0.0009835825 | 0.05676778 | 0.000984301 | 0.06165764 | 0.0009847012 | 0.05372583 | 0.0009874932 | 0.06372056 | 0.0009878766 | 0.06537829 | 0.0009815234 | 0.07376252
0.0013518682 | 0.1774249 | 0.0013534788 | 0.171905 | 0.0013509086 | 0.1733230734 | 0.0013539514 | 0.1727343 | 0.0013551231 | 0.179577 | 0.001355439 | 0.1841425 | 0.0013496645 | 0.1936825
0.0017616726 | 0.3141834 | 0.0017624489 | 0.3054805 | 0.0017608094 | 0.3090376 | 0.0017632952 | 0.3067756 | 0.0017666466 | 0.3156954 | 0.0017660221 | 0.3266874 | 0.001758449 | 0.3305378
0.0022062545 | 0.4600392 | 0.0022090971 | 0.4495745 | 0.0022055312 | 0.4557308 | 0.0022094998 | 0.453475 | 0.00221539 | 0.4649618 | 0.0022150983 | 0.474829 | 0.002202351 | 0.4818816
0.0026722968 | 0.6083413 | 0.0026720967 | 0.5855246 | 0.0026715518 | 0.6067955 | 0.002672169 | 0.6045374 | 0.002682539 | 0.6108979 | 0.0026819652 | 0.6241522 | 0.0026677399 | 0.6367042
0.0031560125 | 0.75391 | 0.0031599498 | 0.7267557 | 0.0031548962 | 0.7555178 | 0.003159388 | 0.7508599 | 0.0031674145 | 0.7517883 | 0.0031669081 | 0.7802684 | 0.0031510771 | 0.7935351
0.0036648202 | 0.904246 | 0.0036643452 | 0.8652395 | 0.0036633374 | 0.8983394 | 0.0036627853 | 0.8887455 | 0.0036739366 | 0.8931385 | 0.0036738907 | 0.9368156 | 0.0036595135 | 0.9423551
0.0041821148 | 1.052585 | 0.0041801329 | 0.9976946 | 0.0041797544 | 1.038896 | 0.0041777219 | 1.023485 | 0.004195998 | 1.033708 | 0.0041958558 | 1.086102 | 0.0041760365 | 1.086047
0.0047152769 | 1.194691 | 0.0047155758 | 1.131311 | 0.0047126223 | 1.179616 | 0.0047124873 | 1.156897 | 0.0047310815 | 1.173432 | 0.0047297217 | 1.22626 | 0.0047084945 | 1.226842
0.0052580686 | 1.332893 | 0.0052569884 | 1.262741 | 0.0052555635 | 1.317271 | 0.005252851 | 1.289528 | 0.0052754982 | 1.311167 | 0.0052735476 | 1.365848 | 0.0052505557 | 1.366363
0.0058156065 | 1.468399 | 0.0058171037 | 1.391277 | 0.0058130435 | 1.444127 | 0.0058117054 | 1.422051 | 0.0058332121 | 1.437359 | 0.0058322139 | 1.503603 | 0.0058070641 | 1.502321
0.0063809607 | 1.596539 | 0.0063802085 | 1.502016 | 0.0063803652 | 1.568172 | 0.0063746003 | 1.53962 | 0.0064024001 | 1.551123 | 0.0064035647 | 1.633635 | 0.0063723147 | 1.627086
0.0069577895 | 1.70982 | 0.0069589107 | 1.61157 | 0.0069582042 | 1.689274 | 0.0069541368 | 1.659125 | 0.0069801208 | 1.660218 | 0.0069825367 | 1.750681 | 0.0069505805 | 1.743
0.0075437681 | 1.82477 | 0.0075416729 | 1.713853 | 0.0075440502 | 1.79486 | 0.007538066 | 1.786428 | 0.0075667263 | 1.760374 | 0.0075697835 | 1.852303 | 0.0075355054 | 1.84831
0.0081413343 | 1.916307 | 0.0081413946 | 1.799663 | 0.0081431089 | 1.882931 | 0.008140963 | 1.882311 | 0.0081665227 | 1.853648 | 0.0081699946 | 1.942191 | 0.008134458 | 1.948136
0.008743016 | 1.995784 | 0.0087419985 | 1.866324 | 0.0087466615 | 1.955651 | 0.0087420733 | 1.95725 | 0.0087746178 | 1.928484 | 0.0087787624 | 2.02245 | 0.0087364314 | 2.030304
0.0093556029 | 2.053014 | 0.0093532545 | 1.934046 | 0.0093607505 | 2.028064 | 0.0093528929 | 2.025036 | 0.0093880799 | 1.997049 | 0.0093955277 | 2.088945 | 0.00935175 | 2.097573
0.009981716 | 2.090357 | 0.009981066 | 2.002199 | 0.009987254 | 2.088874 | 0.009979718 | 2.071437 | 0.010018167 | 2.050932 | 0.010023391 | 2.142279 | 0.009978755 | 2.173847