## Sheet1
Ch4 Current | Ch4 | Ch5 Current | Ch5 | Ch6 Current | Ch6 | Ch7 Current | Ch7 | Ch8 Current | Ch8 | Ch9 Current | Ch9 | Ch10 Current | Ch10
9.6e-09 | 0.008480768 | -2.89e-08 | 0.0015998 | 2.41e-08 | 0.009813012 | -3.13e-08 | 0.001537201358 | 1.21e-08 | 0.01047202 | -3.13e-08 | 0.01120929 | -2.41e-08 | 0.01766529
0.0004893596 | 0.008742592 | 0.0004887062 | 0.001849579 | 0.0004890992 | 0.01006045 | 0.0004895091 | 0.001791035 | 0.0004904326 | 0.01072628 | 0.0004898105 | 0.01147373 | 0.000490136 | 0.0179171
0.0006955517 | 0.009677341 | 0.000695178 | 0.002649625 | 0.0006953516 | 0.01096085 | 0.0006956988 | 0.002647360534 | 0.000695477 | 0.01160283 | 0.0006964583 | 0.01254284 | 0.0006950767 | 0.01887817
0.0009819984 | 0.06448778 | 0.0009813402 | 0.05634934 | 0.0009817284 | 0.06375237 | 0.0009837344 | 0.05556783 | 0.000982999 | 0.06470083 | 0.0009830978 | 0.06499645 | 0.0009823697 | 0.07376899
0.0013471522 | 0.1835511 | 0.0013471714 | 0.168211 | 0.001347239 | 0.1779091 | 0.0013489219 | 0.1679681 | 0.0013509978 | 0.1805388 | 0.0013480852 | 0.1812964 | 0.0013504264 | 0.1906987
0.0017551796 | 0.3196269 | 0.0017546371 | 0.2929564 | 0.0017542875 | 0.308545 | 0.0017583212 | 0.2935059 | 0.0017587094 | 0.3070743 | 0.0017562718 | 0.3137294 | 0.0017579909 | 0.3146128
0.0022009739 | 0.4624419 | 0.0022003084 | 0.4245523 | 0.0022002264 | 0.4431327 | 0.002202216 | 0.4266855 | 0.0022035806 | 0.4423512 | 0.0022022087 | 0.4567648 | 0.0022030839 | 0.445691
0.0026649503 | 0.6049255 | 0.002664485 | 0.5502602 | 0.0026640871 | 0.5732127 | 0.0026659919 | 0.5600556 | 0.0026688032 | 0.5803222 | 0.0026663439 | 0.5960101 | 0.0026680148 | 0.5820557
0.0031465371 | 0.748965 | 0.0031467734 | 0.6752317 | 0.0031460476 | 0.7061371 | 0.003151352 | 0.6918455 | 0.0031514629 | 0.7136482 | 0.0031484153 | 0.736014 | 0.0031511181 | 0.7176037
0.0036502381 | 0.8947713 | 0.0036506986 | 0.7985429 | 0.0036497583 | 0.840096 | 0.0036566298 | 0.8211184 | 0.0036570373 | 0.8454608 | 0.0036523815 | 0.8756313 | 0.0036573266 | 0.851423
0.0041688347 | 1.031879 | 0.0041699607 | 0.9184061 | 0.0041682343 | 0.9673633 | 0.0041695894 | 0.9473629 | 0.004170819 | 0.9751658 | 0.0041712241 | 1.010098 | 0.0041718485 | 0.9834811
0.0047000896 | 1.162062 | 0.0047014157 | 1.036979 | 0.0046994121 | 1.091218 | 0.0047025898 | 1.075854 | 0.0047045332 | 1.103692 | 0.0047029877 | 1.139373 | 0.0047060039 | 1.113624
0.005240945 | 1.28978 | 0.0052433611 | 1.155668 | 0.0052400047 | 1.214761 | 0.0052447475 | 1.199801 | 0.0052480434 | 1.229766 | 0.0052444895 | 1.26633 | 0.0052491308 | 1.232016
0.005796858 | 1.413741 | 0.0058002432 | 1.271802 | 0.0057978393 | 1.344773 | 0.0058020539 | 1.317578 | 0.0058034451 | 1.350488 | 0.0058006844 | 1.391618 | 0.0058046217 | 1.355024
0.0063648741 | 1.533959 | 0.0063693539 | 1.388012 | 0.0063641725 | 1.46334 | 0.006367343 | 1.431472 | 0.0063709428 | 1.465528 | 0.0063692164 | 1.510744 | 0.006371384 | 1.468901
0.0069401478 | 1.639111 | 0.0069469663 | 1.49161 | 0.0069410399 | 1.57704 | 0.0069442996 | 1.535865 | 0.0069500452 | 1.575934 | 0.0069471182 | 1.623509 | 0.006949387 | 1.571616
0.0075255405 | 1.740528 | 0.0075324651 | 1.584814 | 0.0075268401 | 1.683591 | 0.0075267219 | 1.637238 | 0.0075333162 | 1.673527 | 0.007530365 | 1.726623 | 0.0075322264 | 1.670226
0.0081248692 | 1.833161 | 0.0081307305 | 1.674713 | 0.0081255346 | 1.777566 | 0.0081230488 | 1.732483 | 0.0081299758 | 1.759587 | 0.0081275286 | 1.822688 | 0.0081284375 | 1.763673
0.0087321783 | 1.918599 | 0.0087366604 | 1.757791 | 0.0087318214 | 1.864605 | 0.008733567 | 1.820709 | 0.0087383916 | 1.844062 | 0.0087341722 | 1.905396 | 0.0087372343 | 1.849928
0.0093466458 | 1.995921 | 0.0093491364 | 1.838706 | 0.0093453679 | 1.940378 | 0.0093475837 | 1.897073 | 0.0093505855 | 1.912738 | 0.0093483721 | 1.978608 | 0.0093494499 | 1.925597
0.009973242 | 2.064438 | 0.009974036 | 1.910839 | 0.009972664 | 2.002227 | 0.009975938 | 1.967991 | 0.009979501 | 1.975502 | 0.009974734 | 2.045403 | 0.009979525 | 1.994657