## Sheet1
Ch4 Current | Ch4 | Ch5 Current | Ch5 | Ch6 Current | Ch6 | Ch7 Current | Ch7 | Ch8 Current | Ch8 | Ch9 Current | Ch9 | Ch10 Current | Ch10
-5.06e-08 | 0.008509326 | -9.4e-08 | 0.001582246 | -1.21e-08 | 0.009863394 | -3.13e-08 | 0.001519228 | -4.8e-09 | 0.01052903 | 3.86e-08 | 0.01126958 | -1.93e-08 | 0.01777691
0.0004946519 | 0.008755227 | 0.0004962263 | 0.00182312049 | 0.0004943988 | 0.01009706 | 0.0004953342 | 0.001763172 | 0.0004947267 | 0.01076906 | 0.000494189 | 0.01151727 | 0.0004920166 | 0.01801035
0.0007000556 | 0.009439016 | 0.0007019579 | 0.002546397 | 0.0007007596 | 0.01083716 | 0.0007014564 | 0.002483044375 | 0.0006995493 | 0.011476 | 0.0007005402 | 0.01223909 | 0.0006977 | 0.0187349
0.0009833269 | 0.0575871 | 0.0009884552 | 0.05008781 | 0.0009864757 | 0.05799026 | 0.0009876138 | 0.04986004121 | 0.0009848218 | 0.05870537 | 0.0009865842 | 0.06146758 | 0.0009833896 | 0.06727188
0.0013537874 | 0.1749556 | 0.0013547133 | 0.1595043 | 0.0013552123 | 0.1701398 | 0.0013568567 | 0.1627515 | 0.0013536114 | 0.1751801 | 0.0013557428 | 0.1787403 | 0.0013499466 | 0.1819177
0.001764303 | 0.3095203 | 0.0017681993 | 0.2908456 | 0.0017657786 | 0.3028524 | 0.0017672686 | 0.2949743 | 0.001765552 | 0.3090999 | 0.0017678521 | 0.3160882 | 0.0017604236 | 0.3169665
0.0022105269 | 0.4557036 | 0.0022132948 | 0.4345027 | 0.0022155178 | 0.4522425 | 0.002215783 | 0.4390226 | 0.0022094829 | 0.4525487 | 0.0022114479 | 0.4647587 | 0.0022093551 | 0.4618764
0.0026778254 | 0.6068252 | 0.0026835324 | 0.582382 | 0.0026836553 | 0.604532 | 0.0026824836 | 0.5852629 | 0.0026783148 | 0.5983517 | 0.0026798386 | 0.6224369 | 0.0026766391 | 0.6045064
0.0031667418 | 0.7606561 | 0.0031709105 | 0.7275352 | 0.0031695242 | 0.7498061 | 0.0031703222 | 0.7301102 | 0.003169582 | 0.7471813 | 0.0031656327 | 0.7778591 | 0.0031616062 | 0.748061
0.0036703441 | 0.9066202 | 0.003676919 | 0.8637956 | 0.0036769528 | 0.8945931 | 0.0036758244 | 0.8742648 | 0.0036712651 | 0.89499 | 0.0036731216 | 0.9292486 | 0.0036681861 | 0.8912501
0.0041884125 | 1.051021 | 0.0041938109 | 0.9953681 | 0.0041960752 | 1.038926 | 0.0041967165 | 1.017632 | 0.0041906283 | 1.041947 | 0.0041924342 | 1.082181 | 0.0041864355 | 1.036059
0.004722597 | 1.1966 | 0.0047297458 | 1.129164 | 0.0047313033 | 1.178993 | 0.0047295336 | 1.159145 | 0.0047261002 | 1.182197 | 0.0047273419 | 1.228878 | 0.0047195204 | 1.17
0.0052665097 | 1.339128 | 0.005271585 | 1.259419 | 0.0052755126 | 1.310419 | 0.0052763252 | 1.299334 | 0.0052670305 | 1.31592 | 0.0052715537 | 1.370691 | 0.0052629124 | 1.299291
0.0058249566 | 1.475345 | 0.0058318522 | 1.390685 | 0.0058349095 | 1.437255 | 0.0058330216 | 1.433199 | 0.0058265382 | 1.447069 | 0.0058300343 | 1.506661 | 0.0058208698 | 1.435341
0.0063941975 | 1.602688 | 0.0063969005 | 1.518684 | 0.0064000445 | 1.560737 | 0.0063996828 | 1.557354 | 0.0063931559 | 1.562752 | 0.006391948 | 1.634512 | 0.0063849342 | 1.547703
0.0069701004 | 1.716307 | 0.0069760606 | 1.639278 | 0.006975969 | 1.67691 | 0.006973799 | 1.673549 | 0.0069662596 | 1.670982 | 0.0069685501 | 1.760002 | 0.0069610951 | 1.652431
0.007553885 | 1.822132 | 0.0075592038 | 1.743446 | 0.0075612074 | 1.777026 | 0.0075584491 | 1.775233 | 0.0075514112 | 1.771669 | 0.0075528289 | 1.858764 | 0.0075446024 | 1.761039
0.0081502022 | 1.907334 | 0.0081573944 | 1.819331 | 0.0081581419 | 1.869944 | 0.0081516151 | 1.865973 | 0.0081471305 | 1.863702 | 0.0081489244 | 1.946093 | 0.0081402783 | 1.865481
0.0087526241 | 1.992832 | 0.0087563251 | 1.886809 | 0.0087618295 | 1.954751841 | 0.0087542154 | 1.949868 | 0.0087488869 | 1.942936 | 0.0087505626 | 2.023604 | 0.0087448894 | 1.949418
0.0093642924 | 2.068535 | 0.0093692037 | 1.945779 | 0.009372408 | 2.028146 | 0.0093588506 | 2.014917 | 0.0093575317 | 2.011484 | 0.0093647456 | 2.131267 | 0.0093555209 | 2.014468
0.009980079 | 2.126991 | 0.009983305 | 1.987585 | 0.009990239 | 2.091606 | 0.009976227 | 2.06709 | 0.009974903 | 2.06769 | 0.009982751 | 2.191859 | 0.009969076 | 2.04469