## Sheet1
Ch4 Current | Ch4 | Ch5 Current | Ch5 | Ch6 Current | Ch6 | Ch7 Current | Ch7 | Ch8 Current | Ch8 | Ch9 Current | Ch9 | Ch10 Current | Ch10
-1.45e-08 | 0.008464952 | 1.93e-08 | 0.001598184 | -2.89e-08 | 0.009794223 | -1.69e-08 | 0.001540809 | -2.65e-08 | 0.01046108 | -7.2e-09 | 0.01119521 | 7.2e-09 | 0.01765171
0.0004848533 | 0.008695103 | 0.000485379 | 0.001828139 | 0.0004853693 | 0.01002231 | 0.0004862421 | 0.001777684405 | 0.0004857237 | 0.01069322 | 0.0004850052 | 0.01143798 | 0.0004833103 | 0.01788053
0.0006900569 | 0.009474169 | 0.0006920918 | 0.002622117 | 0.0006933818 | 0.01087503 | 0.000691993 | 0.002606664 | 0.000693266 | 0.01164415 | 0.000692832 | 0.01234268 | 0.0006901534 | 0.01874762
0.0009740515 | 0.059122 | 0.0009764144 | 0.05395895 | 0.0009802214 | 0.06181819 | 0.0009771883 | 0.05476953 | 0.0009802938 | 0.06438259 | 0.0009798911 | 0.06666845 | 0.0009754789 | 0.07244208
0.0013398442 | 0.1776693 | 0.0013427254 | 0.1690564 | 0.0013484879 | 0.1827981 | 0.001347374 | 0.1733393 | 0.001348512 | 0.1841251 | 0.0013488206 | 0.1892226 | 0.0013425591 | 0.1947496
0.0017476522 | 0.3163528 | 0.0017505286 | 0.3020701 | 0.0017597244 | 0.3214117 | 0.0017558788 | 0.307517 | 0.0017584369 | 0.3214284 | 0.0017587021 | 0.3305173 | 0.0017510711 | 0.3347917
0.002194775 | 0.4687636 | 0.0021973862 | 0.451232 | 0.0022089284 | 0.4716408 | 0.0022026403 | 0.4545302 | 0.0022071514 | 0.4720971 | 0.0022077156 | 0.4881345 | 0.0021984567 | 0.4802953
0.0026604802 | 0.6225943 | 0.0026624934 | 0.6019633 | 0.0026768344 | 0.6244433 | 0.0026657701 | 0.6014722 | 0.0026744523 | 0.624127 | 0.002674814 | 0.6512619 | 0.002663887 | 0.6288161
0.0031438486 | 0.7709917 | 0.0031451675 | 0.7468211 | 0.0031627467 | 0.7711871 | 0.0031539704 | 0.7514001 | 0.0031595375 | 0.7734676 | 0.0031597497 | 0.802806 | 0.0031471495 | 0.769402
0.003648871 | 0.9136974 | 0.0036530012 | 0.8850229 | 0.0036700692 | 0.9189695 | 0.0036580934 | 0.8994729 | 0.0036660306 | 0.921297 | 0.0036656786 | 0.9559642 | 0.0036519572 | 0.899158
0.0041653845 | 1.059025 | 0.0041683766 | 1.018801 | 0.0041930635 | 1.066962 | 0.0041735314 | 1.047128 | 0.0041876265 | 1.069948 | 0.0041868574 | 1.109128 | 0.004172514 | 1.036692
0.0046985634 | 1.205331 | 0.0047005236 | 1.153677 | 0.0047286343 | 1.210365 | 0.0047089068 | 1.196503 | 0.0047218664 | 1.218136 | 0.0047212371 | 1.262026 | 0.0047057556 | 1.177405
0.0052420011 | 1.347737 | 0.0052429175 | 1.286943 | 0.0052745337 | 1.347542 | 0.0052506522 | 1.342059 | 0.005266124 | 1.360426 | 0.0052656249 | 1.413662 | 0.0052486751 | 1.3133
0.0057999104 | 1.488257 | 0.0058054583 | 1.419502 | 0.0058341861 | 1.483314 | 0.0058111822 | 1.4788 | 0.0058254484 | 1.495427 | 0.0058251519 | 1.55201 | 0.0058065626 | 1.445373
0.006365026 | 1.618904 | 0.0063709355 | 1.546073 | 0.0064054043 | 1.605057 | 0.0063753213 | 1.602609 | 0.0063968981 | 1.619525 | 0.0063989499 | 1.683888 | 0.0063764038 | 1.576404
0.006942378 | 1.738279 | 0.0069487022 | 1.668511 | 0.0069861798 | 1.722731 | 0.0069550626 | 1.71635 | 0.0069744187 | 1.733907 | 0.0069773023 | 1.809618 | 0.0069530807 | 1.698153
0.0075273705 | 1.845144 | 0.0075333837 | 1.771396 | 0.0075737763 | 1.831046 | 0.0075384879 | 1.818571 | 0.0075611784 | 1.843561 | 0.0075643273 | 1.921303 | 0.0075386422 | 1.80681
0.0081267185 | 1.948151 | 0.0081357286 | 1.861499 | 0.0081743563 | 1.930926 | 0.008138687 | 1.923189 | 0.0081627012 | 1.944708 | 0.008166812 | 2.025888 | 0.0081369221 | 1.910335
0.0087351897 | 2.03642 | 0.0087389389 | 1.943501 | 0.0087847539 | 2.028844 | 0.0087380781 | 2.018129 | 0.0087711459 | 2.027704 | 0.0087761175 | 2.141265 | 0.0087436332 | 2.008183
0.0093497103 | 2.113383 | 0.0093531195 | 2.004086 | 0.0094024595 | 2.095942 | 0.0093495728 | 2.099524 | 0.0093872674 | 2.105967 | 0.0093909973 | 2.230996 | 0.0093569386 | 2.083428
0.009971893 | 2.169823 | 0.009978635 | 2.059343 | 0.010031384 | 2.163388 | 0.009978827 | 2.166191 | 0.010015157 | 2.17503 | 0.010020526 | 2.304956 | 0.009984774 | 2.152777