## Sheet1
Ch4 Current | Ch4 | Ch5 Current | Ch5 | Ch6 Current | Ch6 | Ch7 Current | Ch7 | Ch8 Current | Ch8 | Ch9 Current | Ch9 | Ch10 Current | Ch10
-7.2e-09 | 0.008458806 | -1.93e-08 | 0.001568218 | 2.4e-09 | 0.009799765 | 2.4e-09 | 0.001511682 | -4.8e-09 | 0.01046950894 | -3.38e-08 | 0.01119633 | 2.4e-09 | 0.01767989
0.0004913801 | 0.008690471 | 0.0004910884 | 0.001791286 | 0.0004902517 | 0.01002558 | 0.000491655 | 0.001744307187 | 0.0004895525 | 0.01070079 | 0.0004903795 | 0.0114391 | 0.0004904036 | 0.0179131
0.0006949875 | 0.009323761 | 0.0006981195 | 0.002396908 | 0.0006982618 | 0.01065419 | 0.0006976759 | 0.002410858 | 0.0006948597 | 0.01137012 | 0.000695301 | 0.01211473 | 0.0006964052 | 0.01858225
0.0009811087 | 0.0582835 | 0.0009844432 | 0.05254896 | 0.0009863046 | 0.06162143 | 0.0009849737 | 0.04828034 | 0.0009822709 | 0.05957513 | 0.0009820924 | 0.06006139 | 0.0009873775 | 0.0690485
0.001349257 | 0.1687337 | 0.001355316 | 0.1639393 | 0.001355926 | 0.173606 | 0.0013542093 | 0.1566637 | 0.0013505204 | 0.168201 | 0.0013465422 | 0.1685884 | 0.001356131 | 0.179904
0.0017581982 | 0.2930294 | 0.0017681294 | 0.2904138 | 0.0017704247 | 0.3004091 | 0.001765306 | 0.2822016 | 0.0017620366 | 0.2956208 | 0.0017574725 | 0.3005461 | 0.0017691396 | 0.3107121
0.0022046415 | 0.4259667 | 0.002212938 | 0.4193564 | 0.0022135817 | 0.4306882 | 0.0022114937 | 0.4149437 | 0.0022083208 | 0.4313211 | 0.002203583 | 0.4373892 | 0.0022172417 | 0.4478717
0.0026712408 | 0.559296 | 0.0026795541 | 0.5501646 | 0.0026852418 | 0.5670583 | 0.0026774469 | 0.5503553 | 0.0026744427 | 0.5591367 | 0.0026696013 | 0.5763279 | 0.0026848922 | 0.5878666
0.0031559643 | 0.6891059 | 0.0031680293 | 0.6798981 | 0.0031717496 | 0.6945377 | 0.0031647068 | 0.6819732 | 0.0031613482 | 0.6847327 | 0.0031570734 | 0.720565 | 0.0031766561 | 0.7236227
0.0036639836 | 0.8192543 | 0.0036756605 | 0.8080015 | 0.0036778762 | 0.8167732 | 0.0036717907 | 0.8092604 | 0.0036679859 | 0.8130303 | 0.0036644079 | 0.8588684 | 0.0036849407 | 0.8509442
0.0041796821 | 0.9418313 | 0.0041947274 | 0.9263765 | 0.004198127 | 0.9264206 | 0.00419065 | 0.9335962 | 0.0041867658 | 0.9422218 | 0.004178626 | 0.9868052 | 0.0042039184 | 0.9678348
0.0047145391 | 1.060424 | 0.0047290538 | 1.040063 | 0.0047303992 | 1.034013 | 0.0047235445 | 1.051568 | 0.0047219291 | 1.069238 | 0.0047133287 | 1.11147 | 0.0047384159 | 1.085188
0.005259074 | 1.173577 | 0.0052698442 | 1.148008 | 0.0052721034 | 1.135553 | 0.0052655236 | 1.16289 | 0.0052668641 | 1.192173 | 0.0052576467 | 1.231366 | 0.0052835318 | 1.199771
0.0058145673 | 1.288089 | 0.0058287902 | 1.250271 | 0.0058319848 | 1.236 | 0.0058228421 | 1.27118 | 0.0058265865 | 1.310602 | 0.0058158813 | 1.338252 | 0.0058468973 | 1.31683
0.0063839842 | 1.395575 | 0.0063945471 | 1.33647 | 0.0063924278 | 1.326153 | 0.006387285 | 1.375395 | 0.0063928883 | 1.408164 | 0.0063816431 | 1.441377 | 0.0064135079 | 1.423833
0.0069605357 | 1.506218 | 0.0069678461 | 1.418676 | 0.0069643259 | 1.396752 | 0.0069635665 | 1.472133 | 0.0069691842 | 1.499223 | 0.0069570421 | 1.53501 | 0.0069914721 | 1.524095
0.0075445204 | 1.572693 | 0.0075520791 | 1.494167 | 0.0075538199 | 1.451178 | 0.0075466036 | 1.55395 | 0.0075524552 | 1.58345 | 0.0075371425 | 1.625076 | 0.0075776002 | 1.60551
0.0081393814 | 1.657649 | 0.0081454307 | 1.566442 | 0.0081455874 | 1.514589 | 0.008138511 | 1.628781 | 0.0081460142 | 1.654038 | 0.0081300771 | 1.702118 | 0.0081736064 | 1.66945
0.0087453523 | 1.712973 | 0.008749292 | 1.630188 | 0.0087459527 | 1.571436 | 0.0087404892 | 1.69041 | 0.0087489183 | 1.727439 | 0.0087344519 | 1.772139 | 0.0087783984 | 1.734309
0.0093533365 | 1.762187 | 0.0093569676 | 1.678832 | 0.0093587469 | 1.638532 | 0.0093500068 | 1.737836 | 0.0093576692 | 1.779107 | 0.0093455922 | 1.831752 | 0.0093929213 | 1.79667
0.00997784 | 1.811168 | 0.009978923 | 1.730449 | 0.009977575 | 1.675486 | 0.009967921 | 1.783362 | 0.009975457 | 1.819177 | 0.009968354 | 1.879361 | 0.010014604 | 1.854735