## Sheet1
Ch4 Current | Ch4 | Ch5 Current | Ch5 | Ch6 Current | Ch6 | Ch7 Current | Ch7 | Ch8 Current | Ch8 | Ch9 Current | Ch9 | Ch10 Current | Ch10
-3.62e-08 | 0.008517884306 | -4.82e-08 | 0.001604483 | 2.89e-08 | 0.009864989 | -4.58e-08 | 0.001543089 | 1.45e-08 | 0.01053418 | -4.58e-08 | 0.01126988 | -5.3e-08 | 0.01777158
0.0004944205 | 0.008752688 | 0.0004943722 | 0.001831078 | 0.0004936947 | 0.0100966 | 0.0004943337 | 0.001781935 | 0.0004923686 | 0.01076887 | 0.0004931667 | 0.01151343 | 0.0004936465 | 0.0180062
0.0007001761 | 0.009707285 | 0.000700099 | 0.002717724 | 0.0007006077 | 0.01102859346 | 0.0007031201 | 0.002742558 | 0.0006989489 | 0.01172891 | 0.0007005619 | 0.01247414 | 0.0006993684 | 0.01898406
0.0009899091 | 0.06490499 | 0.0009900562 | 0.05695116 | 0.0009898995 | 0.06618488 | 0.0009932653 | 0.05796789 | 0.0009884215 | 0.06610624 | 0.0009890893 | 0.06734412 | 0.000990237 | 0.07304173
0.0013586602 | 0.1808526 | 0.0013582865 | 0.1717777 | 0.0013580791 | 0.1807553 | 0.00136246 | 0.1740727 | 0.001356917 | 0.1826185 | 0.0013563359 | 0.184202 | 0.0013577343 | 0.1848314
0.0017670131 | 0.3093659 | 0.0017660607 | 0.3013255 | 0.0017682306 | 0.3098637 | 0.0017722354 | 0.3011444 | 0.0017663259 | 0.3146386 | 0.0017648455 | 0.3192058 | 0.0017661716 | 0.3191656
0.0022117686 | 0.4516475 | 0.0022110163 | 0.4366171 | 0.0022123979 | 0.4459503 | 0.0022160458 | 0.4356697 | 0.0022107632 | 0.4523316 | 0.0022112358 | 0.4560771 | 0.0022117276 | 0.4605492
0.0026764583 | 0.5919278 | 0.0026756795 | 0.5748212 | 0.0026759448 | 0.5835964 | 0.0026826572 | 0.573325 | 0.0026740448 | 0.5860891 | 0.0026761376 | 0.5997587 | 0.0026769092 | 0.6029081
0.0031593109 | 0.7254396 | 0.0031583031 | 0.7092509 | 0.0031613048 | 0.7149881 | 0.0031672457 | 0.7100743 | 0.0031585538 | 0.7194224 | 0.0031584815 | 0.744443 | 0.0031597232 | 0.7401409
0.0036652711 | 0.8538785 | 0.0036640487 | 0.8370332 | 0.0036658112 | 0.8390721 | 0.003671065 | 0.8440859 | 0.0036630481 | 0.8543252 | 0.0036614905 | 0.8796629 | 0.0036652759 | 0.8639297
0.0041790239 | 0.9784578 | 0.0041774109 | 0.9581103 | 0.0041814349 | 0.9547413 | 0.0041863872 | 0.9690935 | 0.0041797375 | 0.9886175 | 0.0041801402 | 1.012445 | 0.0041792722 | 0.9898584
0.0047122462 | 1.103458 | 0.0047102353 | 1.076608 | 0.004712644 | 1.070393 | 0.0047169694 | 1.09189 | 0.0047130322 | 1.119635 | 0.0047114457 | 1.143791 | 0.0047130056 | 1.113586
0.0052548932 | 1.223111 | 0.0052521494 | 1.187888 | 0.0052534393 | 1.18329 | 0.0052604604 | 1.209532 | 0.0052558697 | 1.241814 | 0.0052521639 | 1.266402 | 0.0052553369 | 1.232615
0.0058088362 | 1.336634 | 0.0058063649 | 1.293865 | 0.0058101165 | 1.285812 | 0.0058146903 | 1.318057 | 0.0058134341 | 1.354992 | 0.0058071002 | 1.37792 | 0.0058100128 | 1.351258
0.0063745883 | 1.442289 | 0.0063721001 | 1.386338 | 0.0063740434 | 1.373872 | 0.0063767824 | 1.424299 | 0.0063774478 | 1.45883 | 0.0063746052 | 1.487264 | 0.0063757191 | 1.455897
0.0069524442 | 1.531694 | 0.0069491579 | 1.465902 | 0.0069493484 | 1.452033 | 0.0069519066 | 1.52475 | 0.0069535171 | 1.555844 | 0.0069491676 | 1.584917 | 0.0069519548 | 1.553425
0.0075335115 | 1.632678 | 0.0075299359 | 1.53332 | 0.0075331257 | 1.530776 | 0.0075415234 | 1.60887 | 0.0075377357 | 1.642044 | 0.0075321975 | 1.674397 | 0.0075324868 | 1.647117
0.0081286545 | 1.711441 | 0.0081242423 | 1.594374 | 0.008126622 | 1.597211 | 0.008132775 | 1.683543 | 0.0081307522 | 1.710295 | 0.0081304098 | 1.754795 | 0.0081268438 | 1.71757
0.008733784 | 1.777962 | 0.0087311102 | 1.657014 | 0.0087325062 | 1.664507 | 0.0087368388 | 1.749631 | 0.0087332608 | 1.743713 | 0.0087353319 | 1.836083 | 0.0087334151 | 1.785582
0.0093411799 | 1.836023 | 0.0093409677 | 1.714725 | 0.0093503058 | 1.732336 | 0.0093449966 | 1.812974 | 0.0093507928 | 1.7994 | 0.0093472269 | 1.902862 | 0.0093417947 | 1.854143
0.009967897 | 1.887858 | 0.009968017 | 1.763389 | 0.009974831 | 1.788648 | 0.00996833 | 1.872857 | 0.009975938 | 1.887052 | 0.00997081 | 1.955256 | 0.00996703 | 1.901542