## Sheet1
Ch4 Current | Ch4 | Ch5 Current | Ch5 | Ch6 Current | Ch6 | Ch7 Current | Ch7 | Ch8 Current | Ch8 | Ch9 Current | Ch9 | Ch10 Current | Ch10
-2.65e-08 | 0.008466979 | -4.8e-09 | 0.001570571 | -3.62e-08 | 0.009806756519 | -1.21e-08 | 0.001513112 | -4.8e-09 | 0.01048094 | -6.03e-08 | 0.0112125 | 0 | 0.01771058
0.0004870932 | 0.008704493 | 0.0004871631 | 0.001797208 | 0.0004869968 | 0.0100374 | 0.0004865435 | 0.001745364 | 0.0004860299 | 0.01071107 | 0.0004875682 | 0.01145167 | 0.0004865242 | 0.01794158
0.0006934686 | 0.009477009 | 0.000692902 | 0.002516158 | 0.0006942883 | 0.0108321 | 0.0006942256 | 0.002475706 | 0.0006932106 | 0.01146694 | 0.0006939773 | 0.01221416 | 0.0006921618 | 0.01868227
0.0009851858 | 0.0627365 | 0.0009834643 | 0.05491702 | 0.0009827724 | 0.06160778 | 0.0009852654 | 0.05616224 | 0.0009816512 | 0.06385843 | 0.0009851593 | 0.06735995 | 0.0009820707 | 0.0741763
0.0013556777 | 0.18176 | 0.0013516006 | 0.1706053 | 0.0013528399 | 0.1777571 | 0.0013585227 | 0.1697765 | 0.0013510629 | 0.1786889 | 0.0013556849 | 0.1846977 | 0.0013514511 | 0.1916267
0.001767611 | 0.3151527 | 0.0017643898 | 0.3011759 | 0.0017658533 | 0.3066857 | 0.0017706996 | 0.300481 | 0.0017615641 | 0.3106488 | 0.0017678087 | 0.3178997 | 0.0017613037 | 0.3229449
0.0022149488 | 0.4556351 | 0.0022090465 | 0.4373739 | 0.0022106884 | 0.4426835 | 0.0022145799 | 0.4406714 | 0.0022062979 | 0.4499005 | 0.0022154696 | 0.4587704 | 0.0022060737 | 0.4640603
0.0026821243 | 0.5957888 | 0.0026760701 | 0.5775422 | 0.0026779001 | 0.5810332 | 0.0026834552 | 0.5842631 | 0.002673864 | 0.5908722 | 0.0026825535 | 0.6052594 | 0.0026700762 | 0.6110391
0.00317472 | 0.7418535 | 0.0031651891 | 0.7176761 | 0.0031671059 | 0.7162434 | 0.0031704379 | 0.7199942 | 0.0031599064 | 0.7334241 | 0.0031749707 | 0.7539242 | 0.0031592506 | 0.7583416
0.0036831107 | 0.8795049 | 0.0036703031 | 0.8501742 | 0.0036754531 | 0.8523207 | 0.0036760511 | 0.8512514 | 0.0036688467 | 0.8732808 | 0.0036834699 | 0.8965875 | 0.0036640583 | 0.8893444
0.004203535 | 1.010924 | 0.0041902763 | 0.9811878 | 0.0041956123 | 0.9843771 | 0.0041930683 | 0.980937 | 0.0041858014 | 1.007787 | 0.0042028648 | 1.033839 | 0.00418089 | 1.015608
0.0047398529 | 1.143036 | 0.0047213528 | 1.109542 | 0.0047310092 | 1.11666 | 0.0047293262 | 1.109235 | 0.0047181677 | 1.139561 | 0.0047375311 | 1.170467 | 0.0047130105 | 1.13464
0.005286565 | 1.275508 | 0.0052667291 | 1.233997 | 0.0052724192 | 1.245996 | 0.0052716381 | 1.23645 | 0.0052640866 | 1.267191 | 0.0052822612 | 1.304484 | 0.0052556527 | 1.252141
0.0058519316 | 1.401815 | 0.0058271965 | 1.351262 | 0.0058319125 | 1.373316 | 0.0058293254 | 1.36759 | 0.0058209494 | 1.389571 | 0.0058452529 | 1.436523 | 0.0058156499 | 1.358583
0.0064194078 | 1.512694 | 0.0063909618 | 1.459123 | 0.0063985038 | 1.480322 | 0.0063922493 | 1.486353 | 0.006384599 | 1.498452 | 0.0064122035 | 1.554605 | 0.006379056 | 1.457437
0.0069979892 | 1.610547 | 0.0069664549 | 1.557053 | 0.0069731504 | 1.575498 | 0.0069658883 | 1.604533 | 0.0069590578 | 1.594287 | 0.0069907199 | 1.664502 | 0.0069545105 | 1.571994
0.0075853855 | 1.708028 | 0.0075526433 | 1.650663 | 0.007557123 | 1.672818 | 0.0075524166 | 1.711553 | 0.0075442142 | 1.686898 | 0.0075771228 | 1.76686 | 0.0075364433 | 1.666032
0.008181146 | 1.793597 | 0.0081471932 | 1.731985 | 0.008150101 | 1.750231 | 0.0081421324 | 1.79642 | 0.008140165 | 1.763999 | 0.0081723093 | 1.851038 | 0.0081281482 | 1.753687
0.0087861427 | 1.867941 | 0.0087481395 | 1.798091 | 0.0087546831 | 1.812745 | 0.0087413813 | 1.868672 | 0.0087420901 | 1.839272 | 0.0087787817 | 1.928211 | 0.0087313802 | 1.83173
0.0094031298 | 1.926534 | 0.0093596631 | 1.868358 | 0.009366443 | 1.873925 | 0.0093509447 | 1.930553 | 0.0093505421 | 1.906435 | 0.0093973215 | 2.00481 | 0.0093426868 | 1.918097
0.010027556 | 1.977036 | 0.009976299 | 1.912529 | 0.009988265 | 1.927716 | 0.009967512 | 1.983688 | 0.009975529 | 1.953893 | 0.010021489 | 2.068881 | 0.009960506 | 1.980398