## Sheet1
Ch4 Current | Ch4 | Ch5 Current | Ch5 | Ch6 Current | Ch6 | Ch7 Current | Ch7 | Ch8 Current | Ch8 | Ch9 Current | Ch9 | Ch10 Current | Ch10
6.75e-08 | 0.008460577 | -3.62e-08 | 0.001571452 | 3.13e-08 | 0.009806694 | -3.13e-08 | 0.001511059 | -3.86e-08 | 0.01047643 | 1.45e-08 | 0.0112135 | -1.21e-08 | 0.01770107
0.0004934078 | 0.008711345 | 0.0004933716 | 0.001810921 | 0.000493485 | 0.01004315 | 0.0004939093 | 0.001755647 | 0.000493022 | 0.01071651 | 0.0004932366 | 0.0114631 | 0.0004941697 | 0.01793614
0.0006993323 | 0.009414984 | 0.0007053889 | 0.002585096 | 0.0007072068 | 0.0107656 | 0.0007060399 | 0.002555728 | 0.0007059338 | 0.01145819 | 0.00070346 | 0.01219863 | 0.0007073322 | 0.01872398
0.0009900055 | 0.05947756 | 0.0010021887 | 0.05444201 | 0.0010077968 | 0.06636943 | 0.0010057329 | 0.05393267 | 0.0010031675 | 0.06529105 | 0.0009969591 | 0.06485238 | 0.0010060705 | 0.07506072
0.0013586626 | 0.1671771 | 0.0013774185 | 0.165334 | 0.0013832172 | 0.1811632 | 0.0013801406 | 0.1632378 | 0.0013799526 | 0.1818118 | 0.0013711329 | 0.179483 | 0.0013815535 | 0.1903251
0.00176791 | 0.2955286 | 0.0017947453 | 0.2939689 | 0.0018043076 | 0.3121579 | 0.0017966284 | 0.2902924 | 0.0017971492 | 0.3118586 | 0.0017827479 | 0.3074905 | 0.0018008911 | 0.3197754
0.0022130103 | 0.4329886 | 0.0022414271 | 0.4308309 | 0.0022513824 | 0.4481756 | 0.0022431317 | 0.4281289 | 0.0022450027 | 0.4480088 | 0.0022291283 | 0.4442675 | 0.0022512425 | 0.4570489
0.0026773118 | 0.5774916 | 0.0027130414 | 0.571147 | 0.0027250437 | 0.5880341 | 0.0027172246 | 0.5633014541 | 0.0027167568 | 0.5855036 | 0.0027003037 | 0.5854592 | 0.0027260804 | 0.6009032
0.0031667876 | 0.7245576 | 0.0032020904 | 0.7059594 | 0.0032131138 | 0.7262799 | 0.0032046919 | 0.695536 | 0.0032061675 | 0.7246955 | 0.0031893552 | 0.7245586 | 0.0032186761 | 0.7404335
0.0036723549 | 0.8626936 | 0.0037103846 | 0.836552 | 0.0037223941 | 0.8608291 | 0.0037128391 | 0.8318246 | 0.0037146956 | 0.8646743 | 0.0036965644 | 0.8561389 | 0.0037266689 | 0.8718497
0.0041893842 | 1.00045 | 0.0042298831 | 0.9645358 | 0.0042386088 | 0.9872996 | 0.004231243 | 0.9625798 | 0.0042341748 | 1.001511 | 0.0042153926 | 0.9888482 | 0.004249731 | 1.000487
0.0047212757 | 1.132095 | 0.0047612728 | 1.090929 | 0.0047705096 | 1.110235 | 0.0047610534 | 1.087399 | 0.0047652993 | 1.134538 | 0.0047496515 | 1.118953 | 0.0047839055 | 1.120238
0.0052629582 | 1.260064 | 0.0053081054 | 1.210409 | 0.00531625 | 1.240118 | 0.0053091711 | 1.208083 | 0.0053120258 | 1.262356 | 0.0052923853 | 1.244338 | 0.0053338652 | 1.232299
0.0058239777 | 1.385524 | 0.0058628754 | 1.320264 | 0.0058659037 | 1.363272 | 0.0058616964 | 1.323285 | 0.0058657012 | 1.386253 | 0.0058459979 | 1.364748 | 0.005892076 | 1.352656
0.0063875839 | 1.500792 | 0.0064298814 | 1.426354 | 0.0064320658 | 1.468121 | 0.0064246253 | 1.426207 | 0.0064321309 | 1.501247 | 0.0064080661 | 1.47302 | 0.0064612783 | 1.430162
0.0069611626 | 1.605825 | 0.0070038457 | 1.527398 | 0.0070010898 | 1.571908 | 0.0069969163 | 1.523837 | 0.0070042242 | 1.605061 | 0.0069809768 | 1.575057 | 0.0070343893 | 1.531087
0.0075423119 | 1.704064 | 0.007591295 | 1.622357 | 0.0075833385 | 1.659015 | 0.0075810697 | 1.620769 | 0.0075890793 | 1.695874 | 0.0075663767 | 1.666888 | 0.0076239192 | 1.623792
0.0081356852 | 1.803333 | 0.0081816933 | 1.707887 | 0.008171909 | 1.736241 | 0.0081731242 | 1.709327 | 0.008176478 | 1.776729 | 0.0081548556 | 1.750645 | 0.0082184138 | 1.718495
0.0087380082 | 1.879433 | 0.0087780729 | 1.791368 | 0.0087703237 | 1.813270207 | 0.0087704852 | 1.786314 | 0.008774355 | 1.85815 | 0.0087541117 | 1.835584 | 0.0088167972 | 1.811257
0.0093493389 | 1.948429 | 0.009388063 | 1.853173 | 0.0093759957 | 1.884969 | 0.0093791614 | 1.852695 | 0.0093801957 | 1.916773 | 0.0093546746 | 1.901414 | 0.0094272211 | 1.8576
0.009965441 | 2.002895 | 0.010003745 | 1.90016 | 0.009989324 | 1.938446906 | 0.009993417 | 1.90533 | 0.009994091 | 1.983654 | 0.0099558885 | 1.959717 | 0.01002628 | 1.917287