## Sheet1
Ch4 Current | Ch4 | Ch5 Current | Ch5 | Ch6 Current | Ch6 | Ch7 Current | Ch7 | Ch8 Current | Ch8 | Ch9 Current | Ch9 | Ch10 Current | Ch10
-4.82e-08 | 0.00852734 | 0 | 0.001609628 | -2.4e-09 | 0.009873848905 | 0 | 0.001546593 | -6.51e-08 | 0.01053439 | -3.62e-08 | 0.01127135 | -2.89e-08 | 0.01777687
0.0004943192 | 0.008790188 | 0.0004942324 | 0.001858209 | 0.0004929328 | 0.01011755 | 0.0004934271 | 0.001798851 | 0.0004921275 | 0.01077852 | 0.0004928074 | 0.0115279 | 0.0004920793 | 0.01801226
0.0007002726 | 0.009838912 | 0.0007003666 | 0.002848441 | 0.0007000532 | 0.01105752 | 0.0007008729 | 0.00285083785 | 0.0006979459 | 0.01170137 | 0.0006988983 | 0.01242622 | 0.000698175 | 0.01899958
0.0009891448 | 0.06425405 | 0.0009885758 | 0.05837745 | 0.000991011 | 0.06576641 | 0.0009916499 | 0.05762843884 | 0.0009858561 | 0.06509494 | 0.0009874281 | 0.06751409 | 0.0009870038 | 0.07098586
0.001358096 | 0.1783965 | 0.0013582623 | 0.1742296 | 0.001358067 | 0.1785919 | 0.0013574233 | 0.1681398 | 0.0013531244 | 0.1809221 | 0.0013556053 | 0.1849153 | 0.0013536596 | 0.1854234
0.0017671529 | 0.3128668 | 0.0017670372 | 0.305094 | 0.0017680884 | 0.3111115 | 0.0017677725 | 0.298172 | 0.0017620921 | 0.3126541 | 0.001765306 | 0.3177463 | 0.001762907 | 0.3196876
0.0022130537 | 0.4598991 | 0.0022130055 | 0.4474001 | 0.00221356 | 0.4549713 | 0.0022123087 | 0.4389629 | 0.0022058494 | 0.4533541 | 0.0022098904 | 0.4613106 | 0.0022070405 | 0.4620426
0.0026755952 | 0.6096266 | 0.0026753926 | 0.5923606 | 0.002678621 | 0.6016396 | 0.0026767356 | 0.5758498 | 0.0026709924 | 0.5932976 | 0.002675911 | 0.6070401 | 0.0026720605 | 0.60878
0.0031629227 | 0.7529163 | 0.0031626406 | 0.7309799 | 0.0031648756 | 0.7461327 | 0.0031617726 | 0.7131 | 0.0031535846 | 0.7393517 | 0.0031597063 | 0.749115 | 0.0031548384 | 0.7505103
0.0036660909 | 0.8912483 | 0.0036658811 | 0.8672518 | 0.0036708624 | 0.8861784 | 0.0036665031 | 0.8538959 | 0.0036617003 | 0.8871954 | 0.0036682946 | 0.8887595 | 0.0036629516 | 0.8857876
0.0041803957 | 1.030656 | 0.0041808225 | 1.003689 | 0.0041845452 | 1.019191 | 0.0041790094 | 0.9891234 | 0.0041776929 | 1.030264 | 0.0041846344 | 1.027244 | 0.0041789732 | 1.019446
0.0047149827 | 1.178402 | 0.004715395 | 1.137403 | 0.004717741 | 1.151841 | 0.0047105681 | 1.120675 | 0.0047098013 | 1.169217 | 0.0047171141 | 1.163543 | 0.0047109828 | 1.153132
0.005256634 | 1.323885 | 0.0052555538 | 1.262458 | 0.0052600939 | 1.287445 | 0.0052521615 | 1.251006 | 0.0052513658 | 1.304741 | 0.0052597925 | 1.294086 | 0.0052527546 | 1.281285
0.0058148639 | 1.451458 | 0.0058142635 | 1.386672 | 0.0058187047 | 1.418446 | 0.0058089833 | 1.379206 | 0.0058057356 | 1.428206 | 0.0058171616 | 1.416954 | 0.0058081804 | 1.383482
0.0063772766 | 1.570714 | 0.0063771585 | 1.503003 | 0.0063861903 | 1.549134 | 0.0063733586 | 1.498385 | 0.0063692285 | 1.543976 | 0.006382417 | 1.53312 | 0.0063727752 | 1.497937
0.0069549951 | 1.700659 | 0.0069557546 | 1.609342 | 0.0069647262 | 1.670253 | 0.0069491652 | 1.60824 | 0.0069462743 | 1.656573 | 0.0069590385 | 1.632885 | 0.0069478873 | 1.616781
0.0075373427 | 1.805014 | 0.0075382757 | 1.702596 | 0.0075474089 | 1.776816 | 0.0075293524 | 1.710892 | 0.0075312764 | 1.754073 | 0.0075444577 | 1.726029 | 0.0075317852 | 1.719383
0.0081382482 | 1.912445 | 0.0081384049 | 1.789198 | 0.0081432511 | 1.880744 | 0.0081236564 | 1.806729 | 0.0081295949 | 1.851746 | 0.0081427472 | 1.823212 | 0.0081285436 | 1.817086
0.0087373669 | 1.990869 | 0.0087377599 | 1.871676 | 0.0087499044 | 1.960989 | 0.0087293477 | 1.891757 | 0.008731561 | 1.936576 | 0.0087446676 | 1.911352 | 0.0087276334 | 1.884845
0.009349093 | 2.066198 | 0.0093468242 | 1.945888 | 0.0093627372 | 2.028709 | 0.0093414162 | 1.971968 | 0.0093419635 | 2.012216 | 0.009356683 | 1.994356 | 0.009340975 | 1.956519
0.00997589 | 2.133737 | 0.009976853 | 2.011126 | 0.009989782 | 2.103268 | 0.009965874 | 2.044729 | 0.009964911 | 2.075002 | 0.009981885 | 2.068909 | 0.00996443 | 2.022196