## Sheet1
Ch4 Current | Ch4 | Ch5 Current | Ch5 | Ch6 Current | Ch6 | Ch7 Current | Ch7 | Ch8 Current | Ch8 | Ch9 Current | Ch9 | Ch10 Current | Ch10
1.93e-08 | 0.00847031 | -4.82e-08 | 0.001564165 | -3.38e-08 | 0.00981826 | -4.58e-08 | 0.001503617 | 1.45e-08 | 0.01048334 | 1.45e-08 | 0.0112199 | -3.62e-08 | 0.01771351
0.0004936031 | 0.008734162 | 0.000493415 | 0.001813377 | 0.0004915127 | 0.01006450364 | 0.0004948376 | 0.00176311 | 0.0004935621 | 0.01073827 | 0.0004925832 | 0.0114821 | 0.000492588 | 0.01796539
0.0007010706 | 0.009440403 | 0.0007067728 | 0.002638076 | 0.0007170729 | 0.01095888 | 0.0007042533 | 0.002539971854 | 0.0007020254 | 0.01148054 | 0.0007007982 | 0.01226117 | 0.0007016589 | 0.01872451
0.0009877608 | 0.06093876 | 0.0010028927 | 0.05556306 | 0.0010281293 | 0.07230497 | 0.0009964021 | 0.05449815 | 0.0009947119 | 0.06565067 | 0.0009908374 | 0.06283524 | 0.0009931496 | 0.07304224
0.0013591496 | 0.1798252 | 0.0013756344 | 0.170326 | 0.0014093145 | 0.1956597 | 0.0013717429 | 0.170972 | 0.001364664 | 0.1817504 | 0.0013608374 | 0.173291 | 0.0013680588 | 0.1914882
0.0017688551 | 0.3177987 | 0.0017904584 | 0.3032989 | 0.001833062 | 0.3361266 | 0.0017874157 | 0.3051067 | 0.0017796302 | 0.3168666 | 0.00177245 | 0.311185 | 0.0017828636 | 0.3281477
0.0022169186 | 0.4675833 | 0.0022379889 | 0.4458142 | 0.0022789867 | 0.4782623 | 0.0022332102 | 0.4482682 | 0.0022224303 | 0.4627865 | 0.0022178252 | 0.4575374 | 0.0022283013 | 0.4770501
0.0026815095 | 0.6214997 | 0.0027076454 | 0.5878504 | 0.0027527229 | 0.6244544 | 0.0027045014 | 0.5908346 | 0.0026929717 | 0.6149449 | 0.0026861098 | 0.6055735 | 0.0026988764 | 0.6305555
0.0031672795 | 0.778858 | 0.0031926366 | 0.7255843 | 0.003236788 | 0.7711699 | 0.0031940109 | 0.7381359 | 0.0031784692 | 0.7651284 | 0.0031722004 | 0.7521412 | 0.0031880942 | 0.782918
0.0036761764 | 0.9269047 | 0.0036967091 | 0.8633286 | 0.0037448146 | 0.9052315 | 0.0037013479 | 0.8841179 | 0.0036861968 | 0.9121615 | 0.0036817701 | 0.9018383 | 0.0036956795 | 0.9337638
0.0041923353 | 1.069484 | 0.0042106211 | 0.9936839 | 0.0042685494 | 1.044504 | 0.0042208441 | 1.026014 | 0.004200731 | 1.054841 | 0.0041989154 | 1.045793 | 0.0042147609 | 1.078739
0.0047275107 | 1.212328 | 0.004741601 | 1.123199 | 0.0048010048 | 1.174755 | 0.0047594477 | 1.162734 | 0.0047347391 | 1.200179 | 0.0047313178 | 1.188478 | 0.0047542398 | 1.223135
0.0052679829 | 1.353096 | 0.0052792377 | 1.249251 | 0.0053315868 | 1.296229 | 0.0053051832 | 1.310533 | 0.0052744807 | 1.347107 | 0.0052768267 | 1.32977 | 0.0052981622 | 1.362201
0.005823862 | 1.489344 | 0.0058256027 | 1.373014 | 0.0058744608 | 1.415598 | 0.0058654842 | 1.448573 | 0.005828713 | 1.488523 | 0.0058330915 | 1.466987 | 0.0058566693 | 1.495045
0.0063910631 | 1.615637 | 0.0063830439 | 1.488691 | 0.0064354775 | 1.529054 | 0.0064289146 | 1.563245 | 0.006390429 | 1.617452 | 0.0063964448 | 1.585891 | 0.0064200973 | 1.606731
0.0069666743 | 1.727695 | 0.0069504262 | 1.598475 | 0.0070442939 | 1.641918 | 0.0070045811 | 1.667249 | 0.00696347 | 1.730143 | 0.0069689576 | 1.684393 | 0.0069932828 | 1.713562
0.0075526867 | 1.833285 | 0.0075209281 | 1.697451 | 0.0076414741 | 1.728214 | 0.007593518 | 1.763679 | 0.0075453281 | 1.820929 | 0.00755246 | 1.777578 | 0.0075802644 | 1.808349
0.0081444374 | 1.935183 | 0.0081024414 | 1.786968 | 0.0082255723 | 1.810875 | 0.0081870459 | 1.835501 | 0.0081351885 | 1.891973 | 0.0081442638 | 1.862053 | 0.0081713906 | 1.901941
0.0087452776 | 2.028049 | 0.0086901245 | 1.866847 | 0.0088064752 | 1.881295 | 0.0087879992 | 1.899141 | 0.00873247 | 1.966125 | 0.0087422758 | 1.939168 | 0.0087715461 | 1.986944
0.0093558874 | 2.109587 | 0.0092887512 | 1.917232 | 0.0094160627 | 1.939436 | 0.0094005958 | 1.976578 | 0.0093383204 | 2.040553 | 0.0093478561 | 2.009193 | 0.0093835544 | 2.070017
0.009974229 | 2.179785 | 0.009891125 | 1.970389 | 0.010019274 | 1.978742 | 0.010020863 | 2.041407 | 0.0099507674 | 2.09279 | 0.009967415 | 2.062145 | 0.010001964 | 2.14979