## Sheet1
Ch4 Current | Ch4 | Ch5 Current | Ch5 | Ch6 Current | Ch6 | Ch7 Current | Ch7 | Ch8 Current | Ch8 | Ch9 Current | Ch9 | Ch10 Current | Ch10
-1.45e-08 | 0.008535429 | -2.65e-08 | 0.001624935 | -2.41e-08 | 0.009884492 | -1.21e-08 | 0.001561187 | 4.82e-08 | 0.01054704 | -3.13e-08 | 0.01128455 | -2.89e-08 | 0.01778295
0.0004945989 | 0.00880959 | 0.0004941191 | 0.001886767 | 0.0004940274 | 0.01014642 | 0.0004942854 | 0.001830134 | 0.0004939238 | 0.01080901 | 0.0004933982 | 0.01155671 | 0.000493591 | 0.01804558
0.0007055094 | 0.01004166 | 0.0007024763 | 0.003033333 | 0.0007026644 | 0.01120703 | 0.0007039977 | 0.002970788 | 0.0007037614 | 0.0118512 | 0.0007019483 | 0.012767 | 0.0007047523 | 0.01920129
0.0010009397 | 0.06758189 | 0.0009956932 | 0.06207735 | 0.0009947144 | 0.07002468 | 0.0009969181 | 0.06042426 | 0.0009946372 | 0.0705485 | 0.0009949555 | 0.06972695 | 0.0010005708 | 0.07920404
0.0013753233 | 0.1924599 | 0.0013647629 | 0.181794 | 0.0013649654 | 0.1902812 | 0.0013674126 | 0.1789935 | 0.0013649919 | 0.1896144 | 0.001363579 | 0.1859965 | 0.0013738646 | 0.2046081
0.0017884814 | 0.3370137 | 0.0017751552 | 0.3163506 | 0.001775893 | 0.3291146 | 0.0017797772 | 0.3178798 | 0.0017780099 | 0.3285671 | 0.0017751721 | 0.3289875 | 0.0017894241 | 0.3487209
0.0022319299 | 0.4948574 | 0.0022193273 | 0.4627443 | 0.0022217046 | 0.4758337 | 0.0022221506 | 0.4682456 | 0.0022212634 | 0.4804196 | 0.0022205473 | 0.4800573 | 0.002235168 | 0.5042272
0.0026998505 | 0.660047 | 0.0026821195 | 0.6120317 | 0.0026863123 | 0.6287234 | 0.0026893961 | 0.6192948 | 0.0026860254 | 0.6373307 | 0.00268536 | 0.6260198 | 0.002705854 | 0.6621959
0.0031852081 | 0.8202955 | 0.0031697363 | 0.7615668 | 0.0031723282 | 0.7814137 | 0.0031744572 | 0.7655948 | 0.0031724946 | 0.7950551 | 0.0031710817 | 0.776322 | 0.0031947849 | 0.817382
0.0036878074 | 0.9702202 | 0.0036725237 | 0.901421 | 0.00367791 | 0.9241151 | 0.0036788214 | 0.9170652 | 0.0036778859 | 0.9476169 | 0.0036770299 | 0.9305639 | 0.0037022762 | 0.9742655
0.0042016713 | 1.119318 | 0.0041871805 | 1.04029 | 0.0041955833 | 1.06291 | 0.0041954965 | 1.068726 | 0.0041936855 | 1.099456 | 0.0041946961 | 1.081994 | 0.004217471 | 1.128699
0.0047377216 | 1.27165 | 0.0047172877 | 1.178825 | 0.0047285571 | 1.202566 | 0.0047276747 | 1.219371 | 0.0047253287 | 1.253021 | 0.0047272985 | 1.234115 | 0.0047507654 | 1.279597
0.0052808073 | 1.420282 | 0.0052568076 | 1.312858 | 0.0052709943 | 1.340616 | 0.0052702131 | 1.361782 | 0.0052638214 | 1.398849 | 0.0052705338 | 1.389318 | 0.0052944033 | 1.419083
0.005841957 | 1.570262 | 0.0058155703 | 1.440693 | 0.0058307455 | 1.47487 | 0.0058270205 | 1.494743 | 0.0058213014 | 1.536594 | 0.0058284767 | 1.525306 | 0.0058524427 | 1.553723
0.0064019251 | 1.714186 | 0.0063789788 | 1.560226 | 0.0063965702 | 1.589987 | 0.0063919841 | 1.616124 | 0.0063859444 | 1.661269 | 0.0063921215 | 1.639533 | 0.0064154006 | 1.673244
0.0069750262 | 1.848 | 0.0069532736 | 1.671712 | 0.006974327 | 1.695031 | 0.0069649528 | 1.729068 | 0.0069569505 | 1.768056 | 0.0069674989 | 1.752514 | 0.0069923305 | 1.782417
0.0075704442 | 1.973283 | 0.0075326435 | 1.772846 | 0.0075588855 | 1.798583 | 0.0075513027 | 1.822188 | 0.0075419189 | 1.866139 | 0.007551662 | 1.862206 | 0.0075837339 | 1.892784
0.0081687264 | 2.088731 | 0.0081253779 | 1.869501 | 0.0081520081 | 1.896356 | 0.0081419323 | 1.919594 | 0.0081340312 | 1.955406 | 0.0081451872 | 1.962427 | 0.0081819682 | 1.990622
0.0087751217 | 2.187635 | 0.0087278118 | 1.949704 | 0.0087589555 | 1.995013 | 0.0087488387 | 2.005383 | 0.0087360528 | 2.036359 | 0.0087475536 | 2.051709 | 0.008788074 | 2.067527
0.0093904717 | 2.2547 | 0.0093400973 | 2.024141 | 0.0093718462 | 2.071175 | 0.0093623418 | 2.082122 | 0.0093442854 | 2.119889 | 0.009358243 | 2.138542 | 0.0093981582 | 2.142427
0.01000791 | 2.317033 | 0.0099583237 | 2.090289 | 0.009998641 | 2.148615 | 0.009984942 | 2.151316 | 0.009970088 | 2.201433 | 0.009984316 | 2.216789 | 0.010028014 | 2.210606