## Sheet1
Ch4 Current | Ch4 | Ch5 Current | Ch5 | Ch6 Current | Ch6 | Ch7 Current | Ch7 | Ch8 Current | Ch8 | Ch9 Current | Ch9 | Ch10 Current | Ch10
2.4e-09 | 0.008457611 | -6.51e-08 | 0.00156933 | 1.45e-08 | 0.009796848 | -1.93e-08 | 0.001507369752 | 6.27e-08 | 0.01047035 | -3.86e-08 | 0.01119989 | -3.86e-08 | 0.01768023
0.0004921516 | 0.008699882 | 0.0004909268 | 0.001802373 | 0.0004911631 | 0.0100305 | 0.0004920383 | 0.001747727 | 0.0004915272 | 0.01070635 | 0.0004911486 | 0.01144814 | 0.0004905169 | 0.01791226
0.0006957808 | 0.009315628 | 0.000694134 | 0.002381956 | 0.0006959761 | 0.01065954 | 0.0006983389 | 0.00238256 | 0.0006951925 | 0.01134266 | 0.0006947103 | 0.01207582 | 0.0006935891 | 0.01852467
0.0009796235 | 0.05773162 | 0.0009773426 | 0.04997481 | 0.0009809375 | 0.0570794 | 0.0009826156 | 0.04982735 | 0.0009807422 | 0.05778945 | 0.0009767423 | 0.05724392 | 0.0009773667 | 0.06483662
0.0013460479 | 0.1730673 | 0.0013435838 | 0.1637671 | 0.001347239 | 0.1669887 | 0.0013500671 | 0.1587499 | 0.001344676 | 0.1641018 | 0.0013442324 | 0.169660673 | 0.0013439189 | 0.1758865
0.0017580535 | 0.3063812 | 0.0017545623 | 0.2910393 | 0.0017585671 | 0.2967301 | 0.0017607491 | 0.2823592 | 0.0017564815 | 0.2950231 | 0.0017547046 | 0.303868 | 0.0017554834 | 0.3069024
0.0022021292 | 0.44861 | 0.0021989944 | 0.4205037 | 0.0022084799 | 0.4356702 | 0.0022097747 | 0.4132411 | 0.0022007665 | 0.4313289 | 0.0021999034 | 0.4456241 | 0.0021992451 | 0.4406039
0.0026712625 | 0.5977377 | 0.00266855 | 0.5528768 | 0.0026773118 | 0.5710895 | 0.0026770129 | 0.5485846 | 0.0026703897 | 0.5699701 | 0.0026667297 | 0.5879687 | 0.0026680389 | 0.5716802
0.0031585731 | 0.742548 | 0.0031557256 | 0.6871641 | 0.0031637472 | 0.702728 | 0.0031619968 | 0.6799845 | 0.0031577919 | 0.7061426 | 0.0031553109 | 0.7307283 | 0.0031582862 | 0.7106897
0.0036647021 | 0.88271 | 0.0036627105 | 0.8187472 | 0.0036720656 | 0.8328934 | 0.0036723404 | 0.8022826 | 0.0036636123 | 0.8281746 | 0.0036589107 | 0.8664063 | 0.0036598631 | 0.8365463
0.0041815121 | 1.013926 | 0.0041805814 | 0.9411468 | 0.004193008 | 0.968901 | 0.0041903486 | 0.9218837 | 0.0041803523 | 0.9505747 | 0.004176931 | 0.9999602 | 0.0041794265 | 0.9551624
0.0047180014 | 1.142189 | 0.0047172539 | 1.059696 | 0.0047290249 | 1.090302 | 0.0047240966 | 1.038591 | 0.0047162533 | 1.069477 | 0.0047112094 | 1.13462 | 0.0047147585 | 1.075362
0.0052597708 | 1.26632 | 0.0052595128 | 1.171581 | 0.0052740443 | 1.204137 | 0.0052667171 | 1.152634 | 0.0052575189 | 1.179981 | 0.0052546569 | 1.26381 | 0.0052554068 | 1.193113
0.0058199343 | 1.385989 | 0.0058203201 | 1.279814 | 0.0058332482 | 1.304737 | 0.005828484 | 1.270568 | 0.0058183406 | 1.312388 | 0.0058125613 | 1.390241 | 0.0058157632 | 1.301508
0.0063835068 | 1.495584 | 0.006383895 | 1.38427 | 0.0063984966 | 1.401588 | 0.0063928328 | 1.372804 | 0.0063819758 | 1.426337 | 0.0063815177 | 1.514432 | 0.0063824074 | 1.405036
0.0069625008 | 1.598926 | 0.0069630939 | 1.471822 | 0.0069760485 | 1.495359 | 0.0069687068 | 1.465396 | 0.0069600487 | 1.52202 | 0.0069567938 | 1.628321 | 0.0069548601 | 1.499938
0.0075453233 | 1.696794803 | 0.0075448097 | 1.549175 | 0.0075615883 | 1.571936 | 0.007552325 | 1.552282 | 0.0075434861 | 1.622419 | 0.0075403348 | 1.727115 | 0.0075398863 | 1.57275
0.0081443313 | 1.786873 | 0.0081440685 | 1.628166 | 0.0081588483 | 1.642867 | 0.0081515645 | 1.631771 | 0.0081425326 | 1.711943 | 0.0081366689 | 1.81229 | 0.0081370282 | 1.64267
0.0087443083 | 1.864737 | 0.0087429461 | 1.699338 | 0.0087672351 | 1.719464 | 0.0087519972 | 1.704721 | 0.0087426784 | 1.788862 | 0.0087374344 | 1.877101 | 0.0087398961 | 1.706311
0.0093587132 | 1.929617 | 0.0093563407 | 1.757961 | 0.0093796798 | 1.767276 | 0.0093636703 | 1.77016 | 0.0093574232 | 1.84744 | 0.0093481069 | 1.938865 | 0.0093481165 | 1.759301
0.009973868 | 1.978679 | 0.009970593 | 1.793092 | 0.009998473 | 1.819447 | 0.009982559 | 1.82414 | 0.009972086 | 1.892834 | 0.009964671 | 1.990746 | 0.009966958 | 1.808644