## Sheet1
Ch4 Current | Ch4 | Ch5 Current | Ch5 | Ch6 Current | Ch6 | Ch7 Current | Ch7 | Ch8 Current | Ch8 | Ch9 Current | Ch9 | Ch10 Current | Ch10
-2.89e-08 | 0.008532377 | -5.55e-08 | 0.001623927 | -2.41e-08 | 0.00988678 | -2.17e-08 | 0.001560171312 | 4.8e-09 | 0.01055908 | -2.41e-08 | 0.01130294 | 5.79e-08 | 0.01781436
0.0004930389 | 0.008783102 | 0.0004917876 | 0.001861947 | 0.0004930003 | 0.01012803 | 0.000493321 | 0.001808925328 | 0.0004931836 | 0.01080189 | 0.0004923132 | 0.01155166 | 0.0004928581 | 0.01805384
0.0007029175 | 0.00978598 | 0.0006999664 | 0.002786348 | 0.000706821 | 0.01124507 | 0.0007007476 | 0.002817253 | 0.0007041713 | 0.01179383 | 0.0007024088 | 0.01260503 | 0.0007014709 | 0.0191496
0.0009962285 | 0.06660391 | 0.0009906903 | 0.05735595 | 0.0010066057 | 0.06935875 | 0.0009931351 | 0.0601108 | 0.0010000573 | 0.0688052 | 0.0009942442 | 0.06724228 | 0.0009943238 | 0.07384323
0.0013673258 | 0.187801 | 0.0013608687 | 0.1752807 | 0.0013811678 | 0.1839733 | 0.0013621707 | 0.1766579 | 0.0013719261 | 0.1855263 | 0.0013656333 | 0.1850974 | 0.0013633669 | 0.1888854
0.0017808815 | 0.3258135 | 0.0017700197 | 0.3071531 | 0.0017975253 | 0.3177144 | 0.0017747743 | 0.306925 | 0.0017856122 | 0.3201522 | 0.001777019 | 0.3212924 | 0.0017750781 | 0.3209561
0.0022234116 | 0.4751105 | 0.0022128656 | 0.4459087 | 0.0022444168 | 0.4460541 | 0.0022142399 | 0.4436871 | 0.0022304736 | 0.4582989 | 0.0022203182 | 0.4690627 | 0.0022205376 | 0.4595462
0.0026911923 | 0.6293235 | 0.0026781123 | 0.5874215 | 0.0027149461 | 0.5883669 | 0.0026784113 | 0.5807783 | 0.0026997179 | 0.6007759 | 0.0026798724 | 0.6195984 | 0.0026849308 | 0.5997215
0.003177676 | 0.7783631 | 0.0031613145 | 0.7263404 | 0.0032031802 | 0.7312445 | 0.0031596701 | 0.7158031 | 0.0031866307 | 0.7335099 | 0.0031772926 | 0.7691113 | 0.0031696399 | 0.7366588
0.0036833059 | 0.9221188 | 0.0036674483 | 0.8598384 | 0.0037109801 | 0.865421 | 0.003659065 | 0.8442821 | 0.0036926416 | 0.8543399 | 0.0036873879 | 0.9149001 | 0.0036721524 | 0.8700224
0.0041998991 | 1.059156 | 0.0041810178 | 0.9866718 | 0.0042330609 | 0.9960131 | 0.0041696183 | 0.9754399 | 0.0042055796 | 0.9708625 | 0.0042050829 | 1.058785 | 0.0041891479 | 0.9929873
0.0047320266 | 1.194693 | 0.0047098182 | 1.108257 | 0.0047667074 | 1.123067 | 0.0046952964 | 1.104579 | 0.0047382665 | 1.100347 | 0.0047385968 | 1.195009 | 0.0047200581 | 1.116581
0.0052735862 | 1.320684 | 0.0052525087 | 1.23076 | 0.0053093567 | 1.241075 | 0.0052298975 | 1.224223 | 0.005280219 | 1.214103 | 0.0052875487 | 1.325456 | 0.005259631 | 1.2413
0.0058295834 | 1.442107 | 0.0058064107 | 1.345743 | 0.0058625258 | 1.355533 | 0.0057758456 | 1.337145 | 0.0058372988 | 1.332103 | 0.005846972 | 1.45434 | 0.0058230181 | 1.363117
0.0063927605 | 1.560709 | 0.006365542 | 1.450517 | 0.0064299296 | 1.471969 | 0.0063369853 | 1.445668 | 0.0063992127 | 1.451949 | 0.0064013296 | 1.580135 | 0.0063878491 | 1.465509
0.0069647455 | 1.671808 | 0.0069398295 | 1.552424 | 0.0070046703 | 1.563304 | 0.0069032103 | 1.54423 | 0.0069744452 | 1.569638 | 0.0069837567 | 1.698695 | 0.0069640655 | 1.561341
0.007552976 | 1.77206 | 0.0075230185 | 1.624131 | 0.0075913987 | 1.655298 | 0.0074825199 | 1.62889 | 0.0075637173 | 1.688744 | 0.0075715508 | 1.806142 | 0.0075473076 | 1.646344
0.0081422433 | 1.854117 | 0.0081170935 | 1.696743 | 0.0081867252 | 1.733748 | 0.0080668855 | 1.702314642 | 0.0081604589 | 1.787592 | 0.0081735558 | 1.897117 | 0.0081419516 | 1.707772
0.0087469653 | 1.929134 | 0.0086757401 | 1.755513 | 0.008786743 | 1.800154 | 0.0086634292 | 1.761131 | 0.0087645902 | 1.863031 | 0.0087805129 | 1.975989 | 0.008749087 | 1.766922
0.0093572087 | 2.00106 | 0.0092894794 | 1.806533 | 0.0094012082 | 1.865595 | 0.0092666104 | 1.830209 | 0.0093742886 | 1.937534 | 0.0093934518 | 2.039015 | 0.0093591447 | 1.81784
0.009979309 | 2.070148 | 0.009917367 | 1.850393 | 0.010021008 | 1.913948 | 0.0098801209 | 1.889266 | 0.009997534 | 1.987597 | 0.010022813 | 2.09933 | 0.009984365 | 1.87536