## Sheet1
Ch4 Current | Ch4 | Ch5 Current | Ch5 | Ch6 Current | Ch6 | Ch7 Current | Ch7 | Ch8 Current | Ch8 | Ch9 Current | Ch9 | Ch10 Current | Ch10
-3.62e-08 | 0.008438998 | -2.17e-08 | 0.001562086 | -1.21e-08 | 0.009779361 | -1.93e-08 | 0.00150909 | -1.69e-08 | 0.01045127 | -1.037e-07 | 0.01118003 | -5.06e-08 | 0.01764713
0.000493239 | 0.008691068 | 0.0004934657 | 0.001804831 | 0.000492535 | 0.01001803 | 0.0004925543 | 0.001755502 | 0.0004911414 | 0.01069419 | 0.0004907508 | 0.01143233 | 0.0004902083 | 0.01788184
0.0006993588 | 0.009380941 | 0.0006979146 | 0.002453478 | 0.0006984763 | 0.01068732 | 0.0006968127 | 0.002411003406 | 0.0006942063 | 0.01130353 | 0.0006938688 | 0.01210795 | 0.0006933794 | 0.01851964
0.0009858103 | 0.0609654 | 0.0009838067 | 0.05417811 | 0.0009854245 | 0.06085305 | 0.0009831509 | 0.05142799 | 0.0009763107 | 0.05947232 | 0.0009761226 | 0.05987191 | 0.0009767905 | 0.06686564
0.001354612 | 0.1730769 | 0.0013514897 | 0.1654679 | 0.0013520129 | 0.1711261 | 0.0013487603 | 0.1571372 | 0.0013416043 | 0.170511 | 0.0013412668 | 0.1704797 | 0.0013425543 | 0.1775103
0.0017648841 | 0.3025296 | 0.0017624899 | 0.2921456 | 0.001763693 | 0.3007913 | 0.0017590614 | 0.28226 | 0.0017502972 | 0.2995013 | 0.0017494509 | 0.3007236 | 0.0017510807 | 0.3072743
0.0022149367 | 0.4435367 | 0.0022088609 | 0.4275787 | 0.0022134033 | 0.4412566 | 0.0022038386 | 0.4210648 | 0.0021978949 | 0.4390611 | 0.0021967955 | 0.4443525 | 0.0021927762 | 0.4480699
0.002683055 | 0.5885483 | 0.0026773215 | 0.5618638 | 0.0026816349 | 0.5826327 | 0.0026709804 | 0.5647481 | 0.0026640413 | 0.5854094 | 0.002663019 | 0.5879791 | 0.0026594651 | 0.5917199
0.0031691311 | 0.7281235 | 0.0031638967 | 0.6956046 | 0.00316801 | 0.722473 | 0.003155945 | 0.7019725 | 0.0031481163 | 0.7297175 | 0.0031470964 | 0.7249097 | 0.0031441645 | 0.7340088
0.0036769769 | 0.8650033 | 0.0036760703 | 0.8274389 | 0.0036770902 | 0.8686828 | 0.0036660354 | 0.836508 | 0.0036537173 | 0.859494 | 0.0036529457 | 0.8607399 | 0.0036508529 | 0.8697935
0.0042001113 | 1.000003 | 0.0041963886 | 0.9590564 | 0.0042013434 | 1.011049 | 0.0041837785 | 0.9665 | 0.0041707635 | 0.9889527 | 0.0041707611 | 0.9958704 | 0.0041689721 | 1.000055
0.0047354769 | 1.128226 | 0.0047319495 | 1.077489 | 0.0047375383 | 1.142987 | 0.0047172322 | 1.098496 | 0.0047041546 | 1.114907 | 0.0047046827 | 1.132336 | 0.0047028551 | 1.126741
0.0052803227 | 1.245847 | 0.0052780563 | 1.193168 | 0.0052832112 | 1.270722 | 0.0052603615 | 1.231418 | 0.0052467848 | 1.238617 | 0.0052485449 | 1.261334 | 0.0052463122 | 1.249785
0.0058391433 | 1.361852 | 0.0058376026 | 1.308525 | 0.005843488 | 1.399366 | 0.005817909 | 1.360795 | 0.0058044264 | 1.35365 | 0.0058065023 | 1.385701 | 0.0058057356 | 1.373866
0.0064105037 | 1.474104 | 0.0064036732 | 1.404083 | 0.0064151836 | 1.517878 | 0.0063832874 | 1.4761 | 0.0063699325 | 1.467862 | 0.0063710874 | 1.497314 | 0.0063676926 | 1.486137
0.0069896349 | 1.581698 | 0.0069825825 | 1.510707 | 0.0069934661 | 1.618553 | 0.0069594001 | 1.578421 | 0.0069481935 | 1.574324 | 0.0069481959 | 1.596316 | 0.0069458717 | 1.587516
0.0075763079 | 1.680946 | 0.0075689927 | 1.60528 | 0.0075800595 | 1.708598 | 0.0075460948 | 1.671891 | 0.0075329063 | 1.67301 | 0.0075323542 | 1.698999 | 0.0075343867 | 1.69428
0.0081759813 | 1.77414 | 0.0081683599 | 1.696611 | 0.0081802346 | 1.792614 | 0.0081419299 | 1.76233 | 0.0081293055 | 1.765316 | 0.0081316322 | 1.788282 | 0.0081334357 | 1.782447
0.0087845152 | 1.866942 | 0.008769246 | 1.7695 | 0.0087881029 | 1.861023 | 0.0087403252 | 1.834615 | 0.0087355706 | 1.853548 | 0.0087392644 | 1.871879 | 0.0087364555 | 1.864999
0.0093957302 | 1.934812 | 0.0093826816 | 1.838616 | 0.0094015192 | 1.926472 | 0.0093496018 | 1.896736618 | 0.0093480297 | 1.926825 | 0.0093517741 | 1.940251 | 0.0093496548 | 1.935336
0.010018552 | 1.994208 | 0.010006153 | 1.889797 | 0.010026136 | 1.980496 | 0.00997069 | 1.949312 | 0.009967102 | 1.980335 | 0.00996898 | 2.004005 | 0.009967897 | 1.992178