## Sheet1
Ch4 Current | Ch4 | Ch5 Current | Ch5 | Ch6 Current | Ch6 | Ch7 Current | Ch7 | Ch8 Current | Ch8 | Ch9 Current | Ch9 | Ch10 Current | Ch10
-5.3e-08 | 0.008525804 | 2.65e-08 | 0.001620273 | -2.17e-08 | 0.00987345 | -2.65e-08 | 0.00155584 | 1.45e-08 | 0.0105455 | -4.1e-08 | 0.01128509 | -2.65e-08 | 0.01778665
0.0004917297 | 0.00877783 | 0.0004922312 | 0.001862241 | 0.0004918261 | 0.01011346 | 0.0004912234 | 0.001802934 | 0.0004910184 | 0.0107854 | 0.0004909775 | 0.01153597 | 0.0004903747 | 0.01802097
0.0006978495 | 0.009597664 | 0.0006984788 | 0.002818139 | 0.0007009188 | 0.01102041 | 0.000700111 | 0.002689257424 | 0.0006972901 | 0.01165811 | 0.0006972925 | 0.01245855 | 0.0006968007 | 0.01888156
0.0009884697 | 0.06753034 | 0.0009904926 | 0.05905186 | 0.0009950808 | 0.0706989 | 0.0009914787 | 0.06111795 | 0.0009864492 | 0.06628742 | 0.0009859236 | 0.06828102 | 0.0009867627 | 0.07240717
0.0013585902 | 0.1867741 | 0.0013592268 | 0.1687889 | 0.0013675187 | 0.1885814 | 0.0013615631 | 0.1789059 | 0.0013561454 | 0.1809765 | 0.0013557524 | 0.1844992 | 0.0013560273 | 0.1890641
0.0017667286 | 0.320945 | 0.0017689082 | 0.2970383 | 0.0017817688 | 0.3217807 | 0.0017718497 | 0.3097687 | 0.0017659305 | 0.314268 | 0.0017647901 | 0.3174551 | 0.0017655423 | 0.3247882
0.0022126269 | 0.4659045 | 0.00221451 | 0.435666 | 0.0022308739 | 0.4648841 | 0.0022167426 | 0.4501752 | 0.0022128295 | 0.4575055 | 0.0022111586 | 0.4621579 | 0.0022126776 | 0.4667493
0.0026782763 | 0.6117492 | 0.002680099 | 0.5718114 | 0.0026993249 | 0.6057458 | 0.0026846439 | 0.5974742 | 0.0026761135 | 0.6065586 | 0.0026739219 | 0.6005464 | 0.0026759906 | 0.6077617
0.0031612229 | 0.744898 | 0.0031640317 | 0.6991399 | 0.0031890634 | 0.7473137 | 0.0031697628 | 0.7371528 | 0.0031637111 | 0.741982 | 0.0031609601 | 0.7344991 | 0.0031641764 | 0.7497912
0.0036674242 | 0.8762374 | 0.0036709083 | 0.835728 | 0.0036989658 | 0.8903919 | 0.0036735797 | 0.8661966 | 0.0036642223 | 0.8715207 | 0.0036641596 | 0.8680312 | 0.0036684995 | 0.8831855
0.0041812324 | 1.006576 | 0.0041855651 | 0.9646765 | 0.0042211503 | 1.031355 | 0.0041886344 | 0.9955022 | 0.0041798942 | 1.001884 | 0.0041785682 | 1.001389 | 0.0041840557 | 1.017792
0.0047138881 | 1.13129 | 0.0047187899 | 1.092845 | 0.004757743 | 1.1649 | 0.0047202052 | 1.123169 | 0.0047142112 | 1.135159 | 0.004712832 | 1.134504 | 0.0047193902 | 1.153411
0.0052559179 | 1.260158 | 0.0052607521 | 1.20339 | 0.0053047781 | 1.291415 | 0.0052652608 | 1.251953 | 0.0052543435 | 1.262865 | 0.0052523471 | 1.258502 | 0.0052608341 | 1.287575
0.0058102322 | 1.385549 | 0.005813451 | 1.308643 | 0.0058671068 | 1.41692 | 0.0058218101 | 1.369067 | 0.005810536 | 1.382749 | 0.0058100393 | 1.380356 | 0.0058205371 | 1.41375
0.0063787353 | 1.515372 | 0.0063776479 | 1.420741 | 0.0064376788 | 1.539218 | 0.0063850282 | 1.474535 | 0.0063729705 | 1.503899 | 0.0063729247 | 1.503156 | 0.0063831403 | 1.526827
0.0069565213 | 1.624023 | 0.0069554146 | 1.535345 | 0.0070176804 | 1.648153 | 0.0069599016 | 1.570242 | 0.0069518463 | 1.61805 | 0.0069511085 | 1.619227 | 0.0069629203 | 1.635076
0.0075380949 | 1.719074 | 0.007535327 | 1.637226 | 0.0076074202 | 1.752734 | 0.0075476427 | 1.660243 | 0.0075359442 | 1.717431 | 0.0075339599 | 1.724193 | 0.0075454752 | 1.724641
0.0081329197 | 1.814518 | 0.0081293296 | 1.724897 | 0.0082076099 | 1.84766 | 0.0081389835 | 1.744577 | 0.0081378455 | 1.81214 | 0.008134106 | 1.817858 | 0.008145368 | 1.808923
0.0087378852 | 1.903184 | 0.0087363831 | 1.793833 | 0.0088208405 | 1.93092 | 0.0087406097 | 1.822380798 | 0.0087381697 | 1.882239 | 0.0087332247 | 1.899759 | 0.0087446049 | 1.881281
0.0093448495 | 1.975558 | 0.0093446687 | 1.846683 | 0.0094381387 | 2.004183 | 0.0093495825 | 1.898535 | 0.0093500165 | 1.94425 | 0.0093436295 | 1.952843 | 0.0093545131 | 1.938954
0.009968932 | 2.036937 | 0.009971821 | 1.890333 | 0.010068894 | 2.059208 | 0.009971412 | 1.970906 | 0.009976179 | 2.005214 | 0.00997146 | 2.011944 | 0.009981114 | 1.986019