## Sheet1
Opto-board Assembly Status
0
Opto-board S/N: |  |  |  | Site(check one): |  | OSU |  | Seigen
Opto-board flavor (check one): |  |  | B-Layer |  | Left |  | Right
VDC S/N | 0
0
DORIC S/N |  |  | -- | --
Step |  |  |  | Date | Initial | Comments
1) Reinforce 80-pin Connector
2) Mechanical tolerance test
3) short test
4) VDC mounting
5) DORIC mounting
6) Measure VCSEL power
7) Measure PIN respnsivity
8) Glue VCSEL opto-pack (?)
9) Glue Housing
10.1) Glue 2nd VCSEL opto-pack(?)
10.2) Glue housing (?)
11.1) Glue PIN opto-pack
11.2) Glue housing
12) Solder VCSEL opto-pack
13) Solder 2nd VCSEL opto-pack (?)
14) Solder PIN opto-pack
15) Wire bonding
16) Basic Functionality
17) Encapsulation

## Sheet2
Opto-Board QA data Sheet: Optical Power and Responsivity
Opto-board S/N
0
VCSEL Opto-pack S/N:
Power (uW) | 1 | 2 | 3 | 4 | 5 | 6 | 7 | 8 | Date | Initial | P> 500 uW & dP ,20% ?
Pre Opto-pack Burn-in |  | 2150.122 | 2008.419 | 2050.18 | 2071.117 | 2168.223 | 2094.331 | 2107.075 | -- | -- | --
Post Opto-pack Burn-in |  | 2030.176 | 1875.808 | 1889.717 | 1918.922 | 2010.49 | 1944.645 | 1929.655 | -- | -- | --
Change (%) | #DIV/0! | #DIV/0! | #DIV/0! | #DIV/0! | #DIV/0! | #DIV/0! | #DIV/0! | #DIV/0! | -- | -- | --
Pre Opto-board Burn-in |  | 1176.669281 | 1045.805115 | 1138.957583 | 998.000356 | 1154.894146 | 993.170523 | 1168.065076 | -- | -- | --
Change (%) |  | #DIV/0! | #DIV/0! | #DIV/0! | #DIV/0! | #DIV/0! | #DIV/0! | #DIV/0! | -- | -- | --
Post Opto-board Burn-in |  | 1626.464152 | 1401.851065 | 1611.963851 | 1398.237661 | 1616.673036 | 1399.316074 | 1664.324047 | -- | -- | --
Change (%) |  | 38.22611 | 34.04515 | 41.52975 | 40.10392 | 39.98452 | 40.89384 | 42.48556 | -- | -- | --
Opto-board at 0C |  | 1631.957831 | 1444.335233 | 1673.806837 | 1461.523134 | 1675.896308 | 1430.763517 | 1716.358319 | -- | -- | --
Change (%) |  | 38.69299 | 38.10749 | 46.95954 | 46.44515 | 45.11255 | 44.06021 | 46.9403 | -- | -- | --
Opto-board at 50C |  | 1444.408682 | 1301.287074 | 1456.171533 | 1286.822612 | 1484.826039 | 1275.88992 | 1507.923782 | -- | -- | --
Change (%) |  | 22.75401 | 24.42921 | 27.85125 | 28.9401 | 28.56815 | 28.46635 | 29.09587 | -- | -- | --
Opto-board QA (10C) |  | 1620.051636 | 1450.047598 | 1644.010216 | 1442.298189 | 1665.601656 | 1416.792733 | 1744.339691 | -- | -- | --
Change (%) |  | 37.68114 | 38.65371 | 44.34341 | 44.51881 | 44.22115 | 42.65352 | 49.33583 | -- | -- | --
Reception Test |  | 2000 | 2000 | 2000 | 2000 | 2000 | 2000 | 2000 | -- | -- | --
VCSEL Opto-pack S/N:
Power (uW) | 1 | 2 | 3 | 4 | 5 | 6 | 7 | 8 | Date | Initial | P> 500 uW & dP ,20% ?
Pre Opto-pack Burn-in |  | 1626.321 | 1540.393 | 1690.803 | 1586.526 | 1672.843 | 1754.344 | 1712.36 | -- | -- | --
Post Opto-pack Burn-in |  | 1573.778 | 1483.785 | 1611.94 | 1524.244 | 1580.195 | 1658.035 | 1621.456 | -- | -- | --
Change (%) | #DIV/0! | #DIV/0! | #DIV/0! | #DIV/0! | #DIV/0! | #DIV/0! | #DIV/0! | #DIV/0! | -- | -- | --
Pre Opto-board Burn-in |  | 1133.277142 | 1156.175728 | 1252.123268 | 1166.014357 | 1213.462411 | 1234.228535 | 1263.671831 | -- | -- | --
Change (%) |  | #DIV/0! | #DIV/0! | #DIV/0! | #DIV/0! | #DIV/0! | #DIV/0! | #DIV/0! | -- | -- | --
Post Opto-board Burn-in |  | 1120.208463 | 1117.886942 | 1224.391648 | 1124.674312 | 1161.633427 | 1192.660575 | 1220.53561 | -- | -- | --
Change (%) |  | -1.153176 | -3.311675 | -2.214768 | -3.545415 | -4.271165 | -3.367931 | -3.413562 | -- | -- | --
Opto-board at 0C |  | 1145.732945 | 1126.715255 | 1218.424085 | 1114.874306 | 1189.135099 | 1249.280137 | 1271.86583 | -- | -- | --
Change (%) |  | 1.099096 | -2.548096 | -2.691363 | -4.385885 | -2.004785 | 1.219515 | 0.6484278 | -- | -- | --
Opto-board at 50C |  | 1009.431133 | 992.994915 | 1075.85844 | 979.832615 | 1039.722898 | 1076.679681 | 1089.375134 | -- | -- | --
Change (%) |  | -10.92813 | -14.11384 | -14.07727 | -15.96736 | -14.31767 | -12.76497 | -13.79288 | -- | -- | --
Opto-board QA (10C) |  | 1126.490441 | 1139.457334 | 1206.803039 | 1119.172715 | 1172.998769 | 1240.923353 | 1267.514534 | -- | -- | --
Change (%) |  | -0.5988563 | -1.446008 | -3.61947 | -4.017244 | -3.334561 | 0.5424294 | 0.3040903 | -- | -- | --
Reception Test |  | 2000 | 2000 | 2000 | 2000 | 2000 | 2000 | 2000 | -- | -- | --

## Sheet3
PIN Opto-pack S/N:
Responsivity (A/W) | 1 | 2 | 3 | 4 | 5 | 6 | 7 | 8 | Date | Initial | R> 0.5 A/W & dR <5%
Opto-pack QA | [8 empty] | -- | -- | --
Pre-mount | [8 empty] | -- | -- | --
Change (%)

## Sheet4
Opto-board QA Data Sheet
Opto-board S/N:
0
Current consumption:
| Unit | Min | Max | I |  |  | dI <5% | Date |  | Initial |  | Pass/Fail (?)
Pre-QA | mA | 322 | 384 | 357.177734 |  |  |  | 2021-07-27 |  |  |  | Pass
QA | mA | 304 | 366 | 344.311523 |  |  |  | 2021-07-27 |  |  |  | Pass
*The allowable range for current consumption for a B-layer opto-board is 330-400 mA.
Dark current:
| Unit | Max | I |  | Date |  | Initial |  | Pass/Fail (?)
Pre-QA | uA | 1 | 0.46275 |  | 2021-07-27 |  |  |  | Pass
QA | uA | 1 | 0.524617 |  | 2021-07-27 |  |  |  | Pass
Optical
| Unit | Max | 1 | 2 | 3 | 4 | 5 | 6 | 7 | 8 | 9 | 10 | 11 | 12 | 13 | 14 | 15 | 16 | Pass/Fail (?)
Rise | ns | 1 | 0.0867 | 0.1238 | 0.59942 | 0.2631 | 0.56609 | 0.3085 | 0.0867 | 0.031282 | 0.031723 | 0.03395 | 0.04763 | 0.029025 | 0.029486 | 0.1241 |  |  | Pass
Fall | ns | 1 | 0.37258 | 0.25986 | 0.36456 | 0.24888 | 0.49143 | 0.35092 | 0.22236 | 0.30633 | 0.30411 | 0.24783 | 0.40799 | 0.27126 | 0.23047 | 0.31616 |  |  | Pass

## optical calc
Post Mounting @ room Temp
Power
Power 2
Power 3
channel# | 1 | 2 | 3 | 4 | 5 | 6 | 7 | 8 | 9 | 10 | 11 | 12 | 13 | 14
| 1000 | 1000 | 1000 | 1000 | 1000 | 1000 | 1000 | 1000 | 1000 | 1000 | 1000 | 1000 | 1000 | 1000
| 1000 | 1000 | 1000 | 1000 | 1000 | 1000 | 1000 | 1000 | 1000 | 1000 | 1000 | 1000 | 1000 | 1000
| 1000 | 1000 | 1000 | 1000 | 1000 | 1000 | 1000 | 1000 | 1000 | 1000 | 1000 | 1000 | 1000 | 1000
avg | 1000 | 1000 | 1000 | 1000 | 1000 | 1000 | 1000 | 1000 | 1000 | 1000 | 1000 | 1000 | 1000 | 1000
-10C
Power
Power 2
Power 3
channel# | 1 | 2 | 3 | 4 | 5 | 6 | 7 | 8 | 9 | 10 | 11 | 12 | 13 | 14
| 1000 | 1000 | 1000 | 1000 | 1000 | 1000 | 1000 | 1000 | 1000 | 1000 | 1000 | 1000 | 1000 | 1000
| 1000 | 1000 | 1000 | 1000 | 1000 | 1000 | 1000 | 1000 | 1000 | 1000 | 1000 | 1000 | 1000 | 1000
| 1000 | 1000 | 1000 | 1000 | 1000 | 1000 | 1000 | 1000 | 1000 | 1000 | 1000 | 1000 | 1000 | 1000
avg | 1000 | 1000 | 1000 | 1000 | 1000 | 1000 | 1000 | 1000 | 1000 | 1000 | 1000 | 1000 | 1000 | 1000
10C
Power
Power 2
Power 3
channel# | 1 | 2 | 3 | 4 | 5 | 6 | 7 | 8 | 9 | 10 | 11 | 12 | 13 | 14
| 1000 | 1000 | 1000 | 1000 | 1000 | 1000 | 1000 | 1000 | 1000 | 1000 | 1000 | 1000 | 1000 | 1000
| 1000 | 1000 | 1000 | 1000 | 1000 | 1000 | 1000 | 1000 | 1000 | 1000 | 1000 | 1000 | 1000 | 1000
| 1000 | 1000 | 1000 | 1000 | 1000 | 1000 | 1000 | 1000 | 1000 | 1000 | 1000 | 1000 | 1000 | 1000
avg | 1000 | 1000 | 1000 | 1000 | 1000 | 1000 | 1000 | 1000 | 1000 | 1000 | 1000 | 1000 | 1000 | 1000
50C
Power
Power 2
Power 3
channel# | 1 | 2 | 3 | 4 | 5 | 6 | 7 | 8 | 9 | 10 | 11 | 12 | 13 | 14
| 1000 | 1000 | 1000 | 1000 | 1000 | 1000 | 1000 | 1000 | 1000 | 1000 | 1000 | 1000 | 1000 | 1000
| 1000 | 1000 | 1000 | 1000 | 1000 | 1000 | 1000 | 1000 | 1000 | 1000 | 1000 | 1000 | 1000 | 1000
| 1000 | 1000 | 1000 | 1000 | 1000 | 1000 | 1000 | 1000 | 1000 | 1000 | 1000 | 1000 | 1000 | 1000
avg | 1000 | 1000 | 1000 | 1000 | 1000 | 1000 | 1000 | 1000 | 1000 | 1000 | 1000 | 1000 | 1000 | 1000

## Sheet5
Electrical: |  |  |  | Date (DD/MM/YY):07/27/2021 | [5 empty] | Initial:
| Unit | Min | Max | 1 | 2 | 3 | 4 | 5 | 6 | 7 | 8 | 9 | 10 | 11 | 12 | 13 | 14 | Pass/fail(?)
Clk Rise | ns | -- | 1 | 0.50109 | 0.51424 | 0.52873 | 0.54813 | 0.5549 | 0.56557 | 0.58231 | [7 empty] | Pass
Clk Fall | ns | -- | 1 | 0.48715 | 0.50682 | 0.51968 | 0.53414 | 0.54044 | 0.56029 | 0.57781 | [7 empty] | Pass
Data Rise | ns | -- | 1 | 0.58089 | 0.64629 | 0.64265 | 0.62891 | 0.62978 | 0.64115 | 0.63113 | [7 empty] | Pass
Data Fall | ns | -- | 1 | 0.628 | 0.60183 | 0.6235 | 0.62117 | 0.5753 | 0.61546 | 0.63632 | [7 empty] | Pass
Jitter @ IPIN = 100uA | ns | -- | 1 | 0.16392 | 0.13795 | 0.08215 | 0.06622 | 0.16631 | 0.06884 | 0.07658 | [7 empty] | Pass
Jitter @ IPIN = 1000uA | ns | -- | 1 | 0.17248 | 0.11596 | 0.08276 | 0.06539 | 0.16874 | 0.05777 | 0.06792 | [7 empty] | Pass
Pos Width max @ IPIN = 100uA |  |  |  | 13.007 | 11.537 | 12.873 | 13.267 | 12.999 | 11.973 | 12.96
Pos Width max @ IPIN = 1000uA |  |  |  | 13.028 | 11.462 | 12.89 | 13.277 | 12.974 | 11.91 | 13.009
Pos Width min @ IPIN = 100uA |  |  |  | 12.349 | 10.826 | 12.36 | 12.829 | 12.379 | 11.521 | 12.545
Pos Width min @ IPIN = 1000uA |  |  |  | 12.361 | 10.857 | 12.415 | 12.853 | 12.36 | 11.545 | 12.569
Pos Width mean @ IPIN = 100uA |  |  |  | 12.67846 | 11.14565 | 12.619 | 13.04801 | 12.68798 | 11.73232 | 12.74351
Pos Width mean @ IPIN = 1000uA |  |  |  | 12.69249 | 11.14943 | 12.64579 | 13.05736 | 12.67715 | 11.7295 | 12.74698
GoNoGoDuty Cycle | % | 45 | 55 | 50.7351 | 44.695 | 50.5488 | 52.1919 | 50.7896 | 46.9909 | 51.0445 | [7 empty] | Fail
Duty Cycle @ IPIN = 100uA | % | 45 | 55 | 50.7552 | 44.6457 | 50.5236 | 52.2795 | 50.7565 | 47.0142 | 51.0608 | [7 empty] | Fail
Duty Cycle @ IPIN = 1000uA | % | 45 | 55 | 50.7836 | 44.6126 | 50.5856 | 52.2121 | 50.698 | 46.9418 | 50.9965 | [7 empty] | Fail
Clock+ common mode | V | 0.9 | 1.5 | 1.031896 | 1.026264 | 1.021971 | 1.061634 | 1.055567 | 1.060874 | 1.057177 | [7 empty] | Pass
Clock- common mode | V | 0.9 | 1.5 | 1.027947 | 1.022937 | 1.017419 | 1.056779 | 1.049379 | 1.054708 | 1.051659 | [7 empty] | Pass
Data+ common mode | V | 0.9 | 1.5 | 1.046544 | 1.055898 | 1.065351 | 1.078004 | 1.090108 | 1.101084 | 1.089767 | [7 empty] | Pass
Data- common mode | V | 0.9 | 1.5 | 1.035585 | 1.036746 | 1.056565 | 1.076954 | 1.074888 | 1.093876 | 1.079181 | [7 empty] | Pass
Clock+ amplitude | V | 0.2 | 0.5 | 0.342069 | 0.341636 | 0.336609 | 0.349206 | 0.346508 | 0.351032 | 0.348802 | [7 empty] | Pass
Clock- amplitude | V | 0.2 | 0.5 | 0.31891 | 0.310641 | 0.314205 | 0.333682 | 0.331336 | 0.332072 | 0.333127 | [7 empty] | Pass
Data+ amplitude | V | 0.2 | 0.5 | 0.374051 | 0.38171 | 0.38896 | 0.381873 | 0.392181 | 0.393058 | 0.389968 | [7 empty] | Pass
Data- amplitude | V | 0.2 | 0.5 | 0.3576 | 0.354067 | 0.37057 | 0.379873 | 0.373287 | 0.380538 | 0.372898 | [7 empty] | Pass
Bit errors @ IPIN = 100uA | -- | -- | 0 | 0 | 0 | 0 | 0 | 0 | 0 | 0 | [7 empty] | Pass
Clk errors @ IPIN = 100uA | -- | -- | 0 | 0 | 0 | 0 | 0 | 0 | 0 | 0 | [7 empty] | Pass
Bit errors @ IPIN = 1000uA | -- | -- | 0 | 0 | 0 | 0 | 0 | 0 | 0 | 0 | [7 empty] | Pass
Clk errors @ IPIN = 1000uA | -- | -- | 0 | 0 | 0 | 0 | 0 | 0 | 0 | 0 | [7 empty] | Pass
VDC Bit errors | -- | -- | 0 | 0 | 0 | 0 | 0 | 0 | 0 | 0 | 0 | 0 | 0 | 0 | 0 | 0 | 0 | Pass