## Sheet1
Ch4 Current | Ch4 | Ch5 Current | Ch5 | Ch6 Current | Ch6 | Ch7 Current | Ch7 | Ch8 Current | Ch8 | Ch9 Current | Ch9 | Ch10 Current | Ch10
5.06e-08 | 0.008508878 | 4.8e-09 | 0.001618677 | -2.4e-09 | 0.00985 | 2.65e-08 | 0.00155561 | -2.17e-08 | 0.01051511 | -4.82e-08 | 0.01125527 | -5.06e-08 | 0.0177397
0.0004935597 | 0.008765472 | 0.0004919829 | 0.00185676 | 0.0004933379 | 0.01010248 | 0.000494013 | 0.001811538 | 0.0004926869 | 0.01076575 | 0.0004926676 | 0.01151434 | 0.000492318 | 0.0179835
0.0006993491 | 0.009702248 | 0.000699395 | 0.002756949 | 0.0007016348 | 0.01107889 | 0.0007023123 | 0.002747326386 | 0.0006995637 | 0.01166796 | 0.0006995686 | 0.0124383 | 0.0006992093 | 0.01891648
0.0009896367 | 0.06387744 | 0.0009866493 | 0.05831053 | 0.0009934244 | 0.06798287 | 0.0009938825 | 0.06119955 | 0.0009882865 | 0.06867317 | 0.0009892846 | 0.06690374 | 0.0009883057 | 0.07316847
0.0013572401 | 0.1807198 | 0.0013537488 | 0.180026 | 0.0013629398 | 0.1858821 | 0.0013645507 | 0.1806297 | 0.0013536235 | 0.1899161 | 0.0013560321 | 0.183805 | 0.001355492 | 0.1907847
0.0017640523 | 0.3179436 | 0.0017621379 | 0.3163579 | 0.0017759726 | 0.3211032 | 0.0017758062 | 0.3149156 | 0.0017629191 | 0.3296147 | 0.0017656677 | 0.3251417 | 0.0017647732 | 0.3266245
0.0022084462 | 0.462232 | 0.0022043425 | 0.4619927 | 0.0022226666 | 0.4661382 | 0.0022217504 | 0.4605963 | 0.0022068597 | 0.4800198 | 0.0022098277 | 0.4775137 | 0.0022088392 | 0.4742482
0.0026723619 | 0.6074102 | 0.0026694566 | 0.6097505 | 0.0026887017 | 0.6154196 | 0.0026872888 | 0.6062084 | 0.0026701196 | 0.6372162 | 0.0026737579 | 0.6278257 | 0.0026722414 | 0.6199487
0.003154021 | 0.7599786 | 0.0031526178 | 0.752821 | 0.0031758773 | 0.7603316 | 0.0031736567 | 0.7529969 | 0.0031546768 | 0.7912524 | 0.0031587732 | 0.7751898 | 0.0031570999 | 0.7709261
0.0036590602 | 0.9070777 | 0.0036553737 | 0.8954517 | 0.0036826839 | 0.9077934 | 0.0036800221 | 0.8947269 | 0.0036584695 | 0.9406628 | 0.0036629058 | 0.9168909 | 0.0036612543 | 0.9205144
0.0041717907 | 1.047718 | 0.0041692663 | 1.032149 | 0.0042022837 | 1.053487 | 0.0041979775 | 1.032833 | 0.0041703971 | 1.086762 | 0.0041782451 | 1.055957 | 0.004176309 | 1.063714
0.0047042969 | 1.18977 | 0.0047003572 | 1.168746 | 0.0047380615 | 1.196396 | 0.0047314697 | 1.165793 | 0.0047024572 | 1.229607 | 0.0047099243 | 1.199825 | 0.0047077326 | 1.19917
0.0052467559 | 1.33123 | 0.0052445377 | 1.299772 | 0.0052831364 | 1.324061 | 0.0052750039 | 1.300891 | 0.0052449982 | 1.366373 | 0.0052514647 | 1.343259 | 0.0052493646 | 1.333718
0.005802864 | 1.478365 | 0.005799908 | 1.425937 | 0.0058446092 | 1.442829 | 0.0058330071 | 1.430502 | 0.0058023818 | 1.504323 | 0.005808231 | 1.48546 | 0.0058067699 | 1.460238
0.0063688066 | 1.609324 | 0.0063632539 | 1.545706 | 0.0064136622 | 1.55046 | 0.0063984821 | 1.541891 | 0.0063692912 | 1.642076 | 0.0063728596 | 1.606513 | 0.006370909 | 1.574982
0.006946472 | 1.731704 | 0.0069382455 | 1.655562 | 0.0069931261 | 1.656742 | 0.0069761715 | 1.651067 | 0.0069465709 | 1.762079 | 0.0069499343 | 1.707066 | 0.0069477812 | 1.686632
0.0075280649 | 1.840028 | 0.0075264061 | 1.744255 | 0.0075812313 | 1.756641 | 0.0075632929 | 1.751077 | 0.0075274284 | 1.866004 | 0.0075345217 | 1.802687 | 0.0075335018 | 1.791968
0.0081222001 | 1.937736 | 0.0081203966 | 1.816111 | 0.0081811243 | 1.856929 | 0.0081606349 | 1.839223 | 0.0081229909 | 1.963152 | 0.0081281723 | 1.879952 | 0.0081273719 | 1.888068
0.0087282096 | 2.023217 | 0.0087255165 | 1.88265 | 0.0087919437 | 1.939588 | 0.0087681079 | 1.920758 | 0.0087294996 | 2.050881 | 0.0087345001 | 1.957846 | 0.0087328702 | 1.964718
0.0093374066 | 2.09493 | 0.0093373487 | 1.946821 | 0.0094115444 | 2.002564 | 0.0093825297 | 1.99896 | 0.0093451775 | 2.121894 | 0.0093531581 | 2.037483 | 0.0093507711 | 2.038615
0.009965561 | 2.150122 | 0.009959254 | 2.008419 | 0.010041809 | 2.05018 | 0.010009114 | 2.071117 | 0.009972423 | 2.168223 | 0.009979862 | 2.094331 | 0.009974614 | 2.107075