## Sheet1
Ch4 Current | Ch4 | Ch5 Current | Ch5 | Ch6 Current | Ch6 | Ch7 Current | Ch7 | Ch8 Current | Ch8 | Ch9 Current | Ch9 | Ch10 Current | Ch10
-2.41e-08 | 0.008424464 | -2.17e-08 | 0.001582792 | -2.41e-08 | 0.009767962 | -3.13e-08 | 0.001520223 | -4.34e-08 | 0.01043194 | 7.2e-09 | 0.01116385 | 2.65e-08 | 0.01762696
0.0004606848 | 0.008555365 | 0.0004605088 | 0.001709559 | 0.0004595348 | 0.00989249 | 0.0004603931 | 0.001652902 | 0.0004589199 | 0.01056085 | 0.0004578904 | 0.01129688 | 0.0004578977 | 0.01775272
0.0006662645 | 0.009090985 | 0.0006680053 | 0.002272175 | 0.0006648227 | 0.01044013 | 0.0006670481 | 0.002197471 | 0.0006652085 | 0.01110848 | 0.0006651144 | 0.01186277 | 0.0006630675 | 0.01829384
0.0009472863 | 0.04832334 | 0.0009501579 | 0.04081893 | 0.0009452683 | 0.04693248 | 0.0009468788 | 0.03821744 | 0.0009453912 | 0.04818697 | 0.0009439422 | 0.05025714 | 0.0009426571 | 0.05712712
0.0013102388 | 0.1508475 | 0.0013177999 | 0.1423348 | 0.0013101496 | 0.1483464 | 0.0013137083 | 0.1418675 | 0.0013109669 | 0.1488445 | 0.0013087319 | 0.1571403 | 0.0013062026 | 0.1648338
0.0017187315 | 0.274381 | 0.00172589 | 0.2647351 | 0.0017194211 | 0.2741309 | 0.0017208002 | 0.2670505 | 0.0017179358 | 0.2693563 | 0.0017183361 | 0.282064 | 0.0017148955 | 0.2907805
0.0021591419 | 0.3964809 | 0.0021711056 | 0.3820443 | 0.002159682 | 0.4031038 | 0.0021649743 | 0.3963507 | 0.0021626066 | 0.3933115 | 0.002161389 | 0.4114564 | 0.0021561859 | 0.4178018
0.0026243311 | 0.5145377 | 0.0026321526 | 0.5073573 | 0.0026247723 | 0.5367293 | 0.0026277813 | 0.5230307 | 0.0026255945 | 0.5196169 | 0.0026258645 | 0.5408517 | 0.0026220502 | 0.5500344
0.0031071812 | 0.6314634 | 0.0031184939 | 0.6226592 | 0.0031117019 | 0.6725415 | 0.0031122878 | 0.64917 | 0.0031097489 | 0.646499 | 0.0031151618 | 0.6671956 | 0.0031061492 | 0.6828313
0.0036099396 | 0.7468343 | 0.0036167098 | 0.7422595 | 0.0036109112 | 0.7977077 | 0.0036153693 | 0.7639263 | 0.003613127 | 0.7699747 | 0.0036174838 | 0.7918169 | 0.0036098841 | 0.8115819
0.0041246182 | 0.8578402 | 0.0041317164 | 0.8512873 | 0.0041291823 | 0.9145289 | 0.0041332305 | 0.8694676 | 0.0041319237 | 0.8864389 | 0.0041350557 | 0.9090587 | 0.0041253608 | 0.9318955
0.004659521 | 0.9633998 | 0.004666407 | 0.9547548 | 0.004663832 | 1.026394 | 0.0046633835 | 0.9643398 | 0.0046646035 | 1.002107 | 0.0046689627 | 1.025375 | 0.0046609676 | 1.043167
0.005201242 | 1.066721 | 0.0052068598 | 1.051019 | 0.0052056808 | 1.133319 | 0.0052074843 | 1.053309 | 0.0052108573 | 1.113269 | 0.0052180206 | 1.137622 | 0.0052026525 | 1.148507
0.0057636044 | 1.171469 | 0.005767045 | 1.143564 | 0.0057675395 | 1.227648 | 0.0057634742 | 1.137495 | 0.0057695744 | 1.218865 | 0.0057791922 | 1.246618 | 0.0057646942 | 1.249957
0.0063303935 | 1.275014 | 0.0063339763 | 1.231694 | 0.0063374844 | 1.320945 | 0.0063324791 | 1.217128 | 0.0063396713 | 1.3132 | 0.006348896 | 1.348867 | 0.0063313941 | 1.340756
0.0069137394 | 1.370008 | 0.0069166327 | 1.310975 | 0.0069162807 | 1.40841 | 0.0069117141 | 1.290325 | 0.0069173415 | 1.394006 | 0.0069359429 | 1.442527 | 0.0069159841 | 1.427698
0.007501102 | 1.450004 | 0.0075024522 | 1.367321 | 0.0075101676 | 1.480104 | 0.007504598 | 1.366444 | 0.0075082267 | 1.467287 | 0.0075279009 | 1.524535 | 0.0075056227 | 1.514646
0.0081081099 | 1.52064 | 0.008108228 | 1.424745 | 0.0081171369 | 1.554622 | 0.0081070032 | 1.43924 | 0.0081096433 | 1.531007 | 0.0081340843 | 1.594205 | 0.0081127078 | 1.581907
0.0087146691 | 1.545906 | 0.0087124823 | 1.475886 | 0.0087311656 | 1.613496 | 0.0087217769 | 1.503586 | 0.0087220373 | 1.586987 | 0.0087532727 | 1.663039 | 0.0087221796 | 1.63878
0.0093427206 | 1.585339 | 0.0093280709 | 1.517761 | 0.009352712 | 1.660967 | 0.0093367749 | 1.54988 | 0.0093384024 | 1.632864 | 0.0093779607 | 1.717054 | 0.0093483432 | 1.69536
0.009972279 | 1.626321 | 0.009963708 | 1.540393 | 0.009987133 | 1.690803 | 0.009968354 | 1.586526 | 0.009970256 | 1.672843 | 0.010010872 | 1.754344 | 0.009975408 | 1.71236